## Sheet1
Nanozyme | Mimic enzyme activity | -N | -P | -S | -Si | -Se | -B | -F | -Cl | -Br | -I | Metal ratio | Metal type | Metal valence | Submetal ratio | Submetal type | Submetal valence | 3rd metal ratio | 3rd metal type | 3rd metal valence | 4th metal ratio | 4th metal type | 4th metal valence | shape | Size/nm | Surface modification | Dispersion medium | Buffer pH value | Buffer pH | Temperature/℃ | Substrate1 | Substrate2 | Substrate2 concentration(mM) | Km/mM | Vmax/μM s-1 | Kcat/s | Catalytic efficiency /M s-1 | IC50(SOD)/μM | data reference doi
Fe, N-CDs | peroxidase | 1 | 0 | 0 | 0 | 0 | 0 | 0 | 0 | 0 | 0 | 100 | 26 | 0 | [9 empty] | sphere | 5.28 | Carbon | acetate buffer | 3.5 | acidic | 50 | H2O2 | TMB | 5 | 0.207 | 0.7487 |  |  |  | 10.1016/j.dyepig.2020.108486
Fe, N-CDs | peroxidase | 1 | 0 | 0 | 0 | 0 | 0 | 0 | 0 | 0 | 0 | 100 | 26 | 0 | [9 empty] | sphere | 5.28 | Carbon | acetate buffer | 3.5 | acidic | 50 | TMB | H2O2 | 100 | 0.902 | 4.12 |  |  |  | 10.1016/j.dyepig.2020.108486
MnCo2O3 | oxidase | 0 | 0 | 0 | 0 | 0 | 0 | 0 | 0 | 0 | 0 | 66.66 | 27 | 2 | 33.3 | 25 | 2 | [6 empty] | nanorod |  | none | acetate buffer | 4 | acidic | 25 | TMB |  |  | 0.14 | 0.14 |  |  |  | 10.1021/acs.analchem.0c01886
MnCo2O4 | oxidase | 0 | 0 | 0 | 0 | 0 | 0 | 0 | 0 | 0 | 0 | 66.66 | 27 | 3 | 33.3 | 25 | 2 | [6 empty] | nanorod |  | none | acetate buffer | 4 | acidic | 25 | TMB |  |  | 0.33 | 0.33 |  |  |  | 10.1021/acs.analchem.0c01886
Co3O4 | oxidase | 0 | 0 | 0 | 0 | 0 | 0 | 0 | 0 | 0 | 0 | 60.4 | 27 | 2 | 39.6 | 27 | 3 | [6 empty] | cubic | 5 | none | acetate buffer | 4 | acidic | 40 | TMB |  |  | 0.051 | 0.033 |  |  |  | 10.1021/jf500950p
Co3O4 | oxidase | 0 | 0 | 0 | 0 | 0 | 0 | 0 | 0 | 0 | 0 | 60.4 | 27 | 2 | 39.6 | 27 | 3 | [6 empty] | cubic | 5 | none | acetate buffer | 4 | acidic | 40 | ABTS |  |  | 0.037 | 0.032 |  |  |  | 10.1021/jf500950p
Fe-Pt Alloys | oxidase | 0 | 0 | 0 | 0 | 0 | 0 | 0 | 0 | 0 | 0 | 50 | 26 | 0 | 50 | 78 | 0 | [6 empty] | sphere | 28 | ChEO15 | citrate buffer | 3 | acidic | 37 | TMB |  |  | 0.03 | 0.0142 | 0.0001893333 | 6.311111 |  | 10.1016/j.colsurfa.2018.05.034
H2TCPP-ZnS | peroxidase | 1 | 0 | 1 | 0 | 0 | 0 | 0 | 0 | 0 | 0 | 100 | 30 | 2 | [9 empty] | sphere | 6.5 | H2TCPP | acetate buffer | 3.8 | acidic | 25 | TMB | H2O2 | 250 | 0.05486 | 0.00048 |  |  |  | 10.1016/j.snb.2017.05.069
H2TCPP-ZnS | peroxidase | 1 | 0 | 1 | 0 | 0 | 0 | 0 | 0 | 0 | 0 | 100 | 30 | 2 | [9 empty] | sphere | 6.5 | H2TCPP | acetate buffer | 3.8 | acidic | 25 | H2O2 | TMB | 1 | 0.1724 | 0.1005 |  |  |  | 10.1016/j.snb.2017.05.069
CoSe2 | oxidase | 1 | 0 | 0 | 0 | 1 | 0 | 0 | 0 | 0 | 0 | 100 | 27 | 2 | [9 empty] | sphere | 15 | none | acetate buffer | 3.5 | acidic | 25 | TMB |  |  | 0.47 | 0.17 |  |  |  | 10.1016/j.talanta.2020.121009
CeO2 | oxidase | 0 | 0 | 0 | 0 | 0 | 0 | 0 | 0 | 0 | 0 | 62 | 58 | 4 | 38 | 58 | 3 | [6 empty] | sphere | 3.8 | citrate | PBS | 4.5 | acidic | 37 | TMB |  |  | 0.42 | 0.1004 | 0.002 | 4.761905e-06 |  | 10.1021/acssensors.6b00500
CeO2 NRs | oxidase | 0 | 0 | 0 | 0 | 0 | 0 | 0 | 0 | 0 | 0 | 100 | 58 | 4 | 23.9 | 58 | 3 | [6 empty] | nanorod | 8 | none | acetate buffer | 4 | acidic | 25 | TMB |  |  | 0.35 | 0.14 | 1.21 | 3460 |  | 10.1016/j.cej.2017.08.026
SO4/CeO2 NRs | oxidase | 0 | 0 | 1 | 0 | 0 | 0 | 0 | 0 | 0 | 0 | 100 | 58 | 4 | 23.9 | 58 | 3 | [6 empty] | nanorod | 8 | SO42- | acetate buffer | 4 | acidic | 25 | TMB |  |  | 0.22 | 0.48 | 16.55 | 75230 |  | 10.1016/j.cej.2017.08.026
Fe SAEs | oxidase | 1 | 0 | 0 | 0 | 0 | 0 | 0 | 0 | 0 | 0 | 100 | 26 | 3 | [9 empty] | dodecahedral |  | none | acetate buffer | 3.8 | acidic | 37 | TMB |  |  | 0.13 | 0.0225 | 0.02102804 | 161.7541 |  | 10.1039/c9cc00199a
Fe SAEs | oxidase | 1 | 0 | 0 | 0 | 0 | 0 | 0 | 0 | 0 | 0 | 100 | 26 | 3 | [9 empty] | dodecahedral |  | none | acetate buffer | 3.8 | acidic | 37 | OPD |  |  | 0.066 | 0.0152 | 0.01420561 | 215.2365 |  | 10.1039/c9cc00199a
Fe SAEs | peroxidase | 1 | 0 | 0 | 0 | 0 | 0 | 0 | 0 | 0 | 0 | 100 | 26 | 3 | [9 empty] | dodecahedral |  | none | acetate buffer | 3.8 | acidic | 37 | TMB | H2O2 | 3 | 3.92 | 0.588 | 0.5495327 | 140.1869 |  | 10.1039/c9cc00199a
Fe SAEs | peroxidase | 1 | 0 | 0 | 0 | 0 | 0 | 0 | 0 | 0 | 0 | 100 | 26 | 3 | [9 empty] | dodecahedral |  | none | acetate buffer | 3.8 | acidic | 37 | H2O2 | TMB | 1 | 0.243 | 0.0825 | 0.0771028 | 317.2955 |  | 10.1039/c9cc00199a
Fe SAEs | peroxidase | 1 | 0 | 0 | 0 | 0 | 0 | 0 | 0 | 0 | 0 | 100 | 26 | 3 | [9 empty] | dodecahedral |  | none | acetate buffer | 3.8 | acidic | 37 | OPD | H2O2 | 3 | 0.572 | 0.163 | 0.1523364 | 266.3225 |  | 10.1039/c9cc00199a
Cu2MoS4 | oxidase | 1 | 0 | 1 | 0 | 0 | 0 | 0 | 0 | 0 | 0 | 66.6 | 29 | 1 | 33.3 | 42 | 6 | [6 empty] | nanosheet | 28 | PVP | water | 7 | neutral | 25 | AA |  |  | 0.01206 | 0.11 |  |  |  | 10.1002/smll.202001099
Cu2MoS4 | peroxidase | 1 | 0 | 1 | 0 | 0 | 0 | 0 | 0 | 0 | 0 | 66.6 | 29 | 1 | 33.3 | 42 | 6 | [6 empty] | nanosheet | 28 | PVP | acetate buffer | 4 | acidic | 37 | TMB | H2O2 | 62.5 | 1.36 | 0.2729 |  |  |  | 10.1002/smll.202001099
Cu2MoS4 | peroxidase | 1 | 0 | 1 | 0 | 0 | 0 | 0 | 0 | 0 | 0 | 66.6 | 29 | 1 | 33.3 | 42 | 6 | [6 empty] | nanosheet | 28 | PVP | acetate buffer | 4 | acidic | 37 | H2O2 | TMB | 0.266 | 25.46 | 0.4281 |  |  |  | 10.1002/smll.202001099
PtFe@Fe3O4 | peroxidase | 0 | 0 | 0 | 0 | 0 | 0 | 0 | 0 | 0 | 0 | 94.94 | 26 | 3 | 5.06 | 78 | 0 | [6 empty] | nanorod | 140 | PEG-VE | acetate buffer | 4.5 | acidic | 25 | TMB | H2O2 | 528 | 0.213 | 0.0547 |  |  |  | 10.1002/anie.201904751
PtFe@Fe3O4 | peroxidase | 0 | 0 | 0 | 0 | 0 | 0 | 0 | 0 | 0 | 0 | 94.94 | 26 | 3 | 5.06 | 78 | 0 | [6 empty] | nanorod | 140 | PEG-VE | acetate buffer | 4.5 | acidic | 25 | H2O2 | TMB | 1.64 | 53.55 | 0.1078 |  |  |  | 10.1002/anie.201904751
PtFe | peroxidase | 0 | 0 | 0 | 0 | 0 | 0 | 0 | 0 | 0 | 0 | 78.43 | 26 | 3 | 21.57 | 78 | 0 | [6 empty] | nanorod | 140 | PEG-VE | acetate buffer | 4.5 | acidic | 25 | TMB | H2O2 | 528 | 0.237 | 0.0602 |  |  |  | 10.1002/anie.201904751
PtFe | peroxidase | 0 | 0 | 0 | 0 | 0 | 0 | 0 | 0 | 0 | 0 | 78.43 | 26 | 3 | 21.57 | 78 | 0 | [6 empty] | nanorod | 140 | PEG-VE | acetate buffer | 4.5 | acidic | 25 | H2O2 | TMB | 1.64 | 217.6 | 0.08182 |  |  |  | 10.1002/anie.201904751
Fe3O4 | peroxidase | 0 | 0 | 0 | 0 | 0 | 0 | 0 | 0 | 0 | 0 | 66.67 | 26 | 3 | 33.3 | 26 | 2 | [6 empty] | sphere | 12.5 | PEG-VE | acetate buffer | 4.5 | acidic | 25 | TMB | H2O2 | 528 | 0.269 | 0.04477 |  |  |  | 10.1002/anie.201904751
Fe3O4 | peroxidase | 0 | 0 | 0 | 0 | 0 | 0 | 0 | 0 | 0 | 0 | 66.67 | 26 | 3 | 33.3 | 26 | 2 | [6 empty] | sphere | 12.5 | PEG-VE | acetate buffer | 4.5 | acidic | 25 | H2O2 | TMB | 1.64 | 120 | 0.04598 |  |  |  | 10.1002/anie.201904751
Pt@HCS NPs | peroxidase | 1 | 0 | 0 | 0 | 0 | 0 | 0 | 0 | 0 | 0 | 100 | 78 | 0 | [9 empty] | sphere |  | Carbon | acetate buffer | 4.5 | acidic | 25 | TMB | H2O2 | 48 | 1.655 | 0.239205 |  |  |  | 10.1016/j.cej.2020.125797
Pt@HCS NPs | peroxidase | 1 | 0 | 0 | 0 | 0 | 0 | 0 | 0 | 0 | 0 | 100 | 78 | 0 | [9 empty] | sphere |  | Carbon | acetate buffer | 4.5 | acidic | 25 | H2O2 | TMB | 0.28 | 0.06157 | 0.09784 |  |  |  | 10.1016/j.cej.2020.125797
Pt@HCS NPs | oxidase | 1 | 0 | 0 | 0 | 0 | 0 | 0 | 0 | 0 | 0 | 100 | 78 | 0 | [9 empty] | sphere |  | Carbon | acetate buffer | 4.5 | acidic | 25 | TMB |  |  | 0.484 | 0.004564 |  |  |  | 10.1016/j.cej.2020.125797
HCS@Pt NPs | peroxidase | 1 | 0 | 0 | 0 | 0 | 0 | 0 | 0 | 0 | 0 | 100 | 78 | 0 | [9 empty] | sphere |  | Carbon | acetate buffer | 4.5 | acidic | 25 | TMB | H2O2 | 48 | 1.779 | 0.511538 |  |  |  | 10.1016/j.cej.2020.125797
HCS@Pt NPs | peroxidase | 1 | 0 | 0 | 0 | 0 | 0 | 0 | 0 | 0 | 0 | 100 | 78 | 0 | [9 empty] | sphere |  | Carbon | acetate buffer | 4.5 | acidic | 25 | H2O2 | TMB | 0.28 | 0.04853 | 0.217871 |  |  |  | 10.1016/j.cej.2020.125797
HCS@Pt NPs | oxidase | 1 | 0 | 0 | 0 | 0 | 0 | 0 | 0 | 0 | 0 | 100 | 78 | 0 | [9 empty] | sphere |  | Carbon | acetate buffer | 4.5 | acidic | 25 | TMB |  |  | 0.352 | 0.008243 |  |  |  | 10.1016/j.cej.2020.125797
Co3O4@Co-Fe oxide DSNCs | peroxidase | 0 | 0 | 0 | 0 | 0 | 0 | 0 | 0 | 0 | 0 | 47.79 | 27 | 3 | 28.31 | 26 | 3 | 23.9 | 27 | 2 |  |  |  | dodecahedral | 1250 | none | acetate buffer | 3.5 | acidic | 37 | H2O2 | TMB | 0.5 | 0.24 | 0.0518 |  |  |  | 10.1016/j.cej.2020.125130
Co3O4@Co-Fe oxide DSNCs | peroxidase | 0 | 0 | 0 | 0 | 0 | 0 | 0 | 0 | 0 | 0 | 47.79 | 27 | 3 | 28.31 | 26 | 3 | 23.9 | 27 | 2 |  |  |  | dodecahedral | 1250 | none | acetate buffer | 3.5 | acidic | 37 | TMB | H2O2 | 0.5 | 0.48 | 0.0532 |  |  |  | 10.1016/j.cej.2020.125130
Co-Fe oxide SSNCs | peroxidase | 0 | 0 | 0 | 0 | 0 | 0 | 0 | 0 | 0 | 0 | 49.76 | 26 | 3 | 33.55 | 27 | 3 | 16.78 | 27 | 2 |  |  |  | dodecahedral | 1250 | none | acetate buffer | 3.5 | acidic | 37 | H2O2 | TMB | 0.5 | 0.33 | 0.0356 |  |  |  | 10.1016/j.cej.2020.125130
Co-Fe oxide SSNCs | peroxidase | 0 | 0 | 0 | 0 | 0 | 0 | 0 | 0 | 0 | 0 | 49.76 | 26 | 3 | 33.55 | 27 | 3 | 16.78 | 27 | 2 |  |  |  | dodecahedral | 1250 | none | acetate buffer | 3.5 | acidic | 37 | TMB | H2O2 | 0.5 | 0.54 | 0.0407 |  |  |  | 10.1016/j.cej.2020.125130
Co3O4 SSNCs | peroxidase | 0 | 0 | 0 | 0 | 0 | 0 | 0 | 0 | 0 | 0 | 66.6 | 27 | 3 | 33.3 | 27 | 2 | [6 empty] | dodecahedral | 1250 | none | acetate buffer | 3.5 | acidic | 37 | H2O2 | TMB | 0.5 | 0.8 | 0.0233 |  |  |  | 10.1016/j.cej.2020.125130
Co3O4 SSNCs | peroxidase | 0 | 0 | 0 | 0 | 0 | 0 | 0 | 0 | 0 | 0 | 66.6 | 27 | 3 | 33.3 | 27 | 2 | [6 empty] | dodecahedral | 1250 | none | acetate buffer | 3.5 | acidic | 37 | TMB | H2O2 | 0.5 | 1.09 | 0.0266 |  |  |  | 10.1016/j.cej.2020.125130
MOF-818 | oxidase | 1 | 0 | 0 | 0 | 0 | 0 | 0 | 0 | 0 | 0 | 100 | 29 | 2 | [9 empty] | octahedron | 500 | none | PBS | 8 | acidic | 25 | 3,5-DTBC |  |  | 0.81 | 3.17 | 0.383 | 473 |  | 10.1021/jacs.0c07273
MOF-818 | oxidase | 1 | 0 | 0 | 0 | 0 | 0 | 0 | 0 | 0 | 0 | 100 | 29 | 2 | [9 empty] | octahedron | 500 | none | PBS | 8 | acidic | 25 | L-dopa |  |  | 0.48 | 0.08 | 0.0096 | 20.1 |  | 10.1021/jacs.0c07273
CeO2 | oxidase | 0 | 0 | 0 | 0 | 0 | 0 | 0 | 0 | 0 | 0 | 100 | 58 | 4 | [9 empty] | nanoparticle |  | PAA | PBS | 8 | acidic | 25 | 3,5-DTBC |  |  | 1.26 | 0.182 | 0.000628 | 0.498 |  | 10.1021/jacs.0c07273
Pt NPs | oxidase | 0 | 0 | 0 | 0 | 0 | 0 | 0 | 0 | 0 | 0 | 100 | 78 | 0 | [9 empty] | sphere | 4 | PVP | PBS | 8 | acidic | 25 | 3,5-DTBC |  |  | 1.811 | 4.71 | 0.0184 | 10.1 |  | 10.1021/jacs.0c07273
Fe-N-C | peroxidase | 1 | 0 | 0 | 0 | 0 | 0 | 0 | 0 | 0 | 0 | 100 | 26 | 3 | [9 empty] | dodecahedral | 150 | none | acetate buffer | 3.6 | acidic | 45 | TMB | H2O2 | 1 | 0.3 | 0.1835 |  |  |  | 10.1016/j.aca.2020.06.027
Fe-N-C | peroxidase | 1 | 0 | 0 | 0 | 0 | 0 | 0 | 0 | 0 | 0 | 100 | 26 | 3 | [9 empty] | dodecahedral | 150 | none | acetate buffer | 3.6 | acidic | 45 | H2O2 | TMB | 0.2 | 0.21 | 0.0994 |  |  |  | 10.1016/j.aca.2020.06.027
Pd/Pt NWs | oxidase | 0 | 0 | 0 | 0 | 0 | 0 | 0 | 0 | 0 | 0 | 75 | 78 | 0 | 25 | 46 | 0 | [6 empty] | nanorod | 11 | none | acetate buffer | 4 | acidic | 30 | TMB |  |  | 0.058 | 11.4 |  |  |  | 10.1039/c9tb00730j
FeP@C | peroxidase | 0 | 1 | 0 | 0 | 0 | 0 | 0 | 0 | 0 | 0 | 100 | 26 | 3 | [9 empty] | sphere |  | Carbon | Tris–HCl | 6 | acidic | 55 | AR |  |  | 0.0023 |  |  |  |  | 10.1039/d0tb00215a
PtNPs@MWCNTs | oxidase | 0 | 0 | 0 | 0 | 0 | 0 | 0 | 0 | 0 | 0 | 100 | 78 | 0 | [9 empty] | nanoparticle | 3.3 | Carbon | phosphate buffer | 5 | acidic | 25 | NADH |  |  | 0.14 | 1.64052 | 0.021 | 150 |  | 10.1039/d0nr04060f
PtNPs@MWCNTs | oxidase | 0 | 0 | 0 | 0 | 0 | 0 | 0 | 0 | 0 | 0 | 100 | 78 | 0 | [9 empty] | nanoparticle | 3.3 | Carbon | phosphate buffer | 5 | acidic | 25 | BNAH |  |  | 0.452 | 5.15592 | 0.066 | 146.0177 |  | 10.1039/d0nr04060f
copper sulfide | peroxidase | 0 | 0 | 1 | 0 | 0 | 0 | 0 | 0 | 0 | 0 | 100 | 29 | 2 | [9 empty] | sphere | 500 | protein | acetate buffer | 4 | acidic | 25 | TMB | H2O2 | 20 | 0.435 | 0.685 |  |  |  | 10.1039/d0tb01721c
copper sulfide | peroxidase | 0 | 0 | 1 | 0 | 0 | 0 | 0 | 0 | 0 | 0 | 100 | 29 | 2 | [9 empty] | sphere | 500 | protein | acetate buffer | 4 | acidic | 25 | H2O2 | TMB | 0.6 | 0.04 | 0.356 |  |  |  | 10.1039/d0tb01721c
Bare CuS | peroxidase | 0 | 0 | 1 | 0 | 0 | 0 | 0 | 0 | 0 | 0 | 100 | 29 | 2 | [9 empty] | nanoparticle | 40 | none | PBS | 7 | neutral | 25 | TMB | H2O2 | 3.33 | 0.11 | 0.00038 |  |  |  | 10.1039/c8cc07800a
Bare CuS | peroxidase | 0 | 0 | 1 | 0 | 0 | 0 | 0 | 0 | 0 | 0 | 100 | 29 | 2 | [9 empty] | nanoparticle | 40 | none | PBS | 7 | neutral | 25 | H2O2 | TMB | 0.1667 | 101.8 | 0.00043 |  |  |  | 10.1039/c8cc07800a
CuS-Asp0.05 | peroxidase | 1 | 0 | 1 | 0 | 0 | 0 | 0 | 0 | 0 | 0 | 100 | 29 | 2 | [9 empty] | nanoparticle | 40 | Asp | PBS | 7 | neutral | 25 | TMB | H2O2 | 3.33 | 0.09 | 0.331 |  |  |  | 10.1039/c8cc07800a
CuS-Asp0.05 | peroxidase | 1 | 0 | 1 | 0 | 0 | 0 | 0 | 0 | 0 | 0 | 100 | 29 | 2 | [9 empty] | nanoparticle | 40 | Asp | PBS | 7 | neutral | 25 | H2O2 | TMB | 0.1667 | 103.2 | 0.382 |  |  |  | 10.1039/c8cc07800a
h-CuS NCs | peroxidase | 1 | 0 | 1 | 0 | 0 | 0 | 0 | 0 | 0 | 0 | 100 | 29 | 2 | [9 empty] | cubic | 50 | PVP | acetate buffer | 4 | acidic | 25 | TMB | H2O2 | 30 | 1.62 | 0.1664 |  |  |  | 10.1016/j.bios.2019.111450
h-CuS NCs | peroxidase | 1 | 0 | 1 | 0 | 0 | 0 | 0 | 0 | 0 | 0 | 100 | 29 | 2 | [9 empty] | cubic | 50 | PVP | acetate buffer | 4 | acidic | 25 | H2O2 | TMB | 0.5 | 0.94 | 0.0255 |  |  |  | 10.1016/j.bios.2019.111450
CuS-BSA-Cu3(PO4)2 | peroxidase | 1 | 0 | 1 | 0 | 0 | 0 | 0 | 0 | 0 | 0 | 100 | 29 | 2 | [9 empty] | nanoparticle | 10 | BSA | acetate buffer | 4 | acidic | 25 | TMB | H2O2 | 1 | 0.55 | 0.082 |  |  |  | 10.1016/j.aca.2020.02.064
CuS-BSA-Cu3(PO4)2 | peroxidase | 1 | 0 | 1 | 0 | 0 | 0 | 0 | 0 | 0 | 0 | 100 | 29 | 2 | [9 empty] | nanoparticle | 10 | BSA | acetate buffer | 4 | acidic | 25 | H2O2 | TMB | 0.3 | 0.29 | 0.0831 |  |  |  | 10.1016/j.aca.2020.02.064
50Co/CuS-MMT | peroxidase | 0 | 0 | 0 | 1 | 0 | 0 | 0 | 0 | 0 | 0 | 50 | 29 | 2 | 50 | 27 | 2 | [6 empty] | nanoparticle | 2 | MMT | acetate buffer | 4 | acidic | 25 | TMB | H2O2 | 10 | 0.077 | 0.10373 |  |  |  | 10.1016/j.colsurfa.2020.125063
50Co/CuS-MMT | peroxidase | 0 | 0 | 0 | 1 | 0 | 0 | 0 | 0 | 0 | 0 | 50 | 29 | 2 | 50 | 27 | 2 | [6 empty] | nanoparticle | 2 | MMT | acetate buffer | 4 | acidic | 25 | H2O2 | TMB | 1 | 3.422 | 0.07054 |  |  |  | 10.1016/j.colsurfa.2020.125063
CuS NPs | peroxidase | 1 | 0 | 1 | 0 | 0 | 0 | 0 | 0 | 0 | 0 | 100 | 29 | 2 | [9 empty] | rectangular | 45 | pyridine-2-carboxamide | acetate buffer | 4 | acidic | 40 | TMB | H2O2 | 13 | 0.0072 | 0.0896 |  |  |  | 10.1016/j.talanta.2013.01.032
CuS NPs | peroxidase | 1 | 0 | 1 | 0 | 0 | 0 | 0 | 0 | 0 | 0 | 100 | 29 | 2 | [9 empty] | rectangular | 45 | pyridine-2-carboxamide | acetate buffer | 4 | acidic | 40 | H2O2 | TMB | 0.1 | 12 | 0.209 |  |  |  | 10.1016/j.talanta.2013.01.032
CuS-rGO | peroxidase | 0 | 0 | 1 | 0 | 0 | 0 | 0 | 0 | 0 | 0 | 100 | 29 | 2 | [9 empty] | nanoflower | 600 | rGO | acetate buffer | 4.4 | acidic | 25 | TMB | H2O2 | 40 | 0.02 | 0.0208 |  |  |  | 10.1021/acs.jpcc.5b08421
CuS-rGO | peroxidase | 0 | 0 | 1 | 0 | 0 | 0 | 0 | 0 | 0 | 0 | 100 | 29 | 2 | [9 empty] | nanoflower | 600 | rGO | acetate buffer | 4.4 | acidic | 25 | H2O2 | TMB | 0.1 | 3.1 | 0.016 |  |  |  | 10.1021/acs.jpcc.5b08421
TiO2 nanotube arrays | peroxidase | 0 | 0 | 0 | 0 | 0 | 0 | 0 | 0 | 0 | 0 | 100 | 22 | 4 | [9 empty] | nanorod | 70 | none | acetate buffer | 3.5 | acidic | 40 | TMB | H2O2 | 3 | 0.127 | 0.0702 |  |  |  | 10.1039/c3cc46163g
TiO2 nanotube arrays | peroxidase | 0 | 0 | 0 | 0 | 0 | 0 | 0 | 0 | 0 | 0 | 100 | 22 | 4 | [9 empty] | nanorod | 70 | none | acetate buffer | 3.5 | acidic | 40 | H2O2 | TMB | 0.25 | 5.26 | 7.6 |  |  |  | 10.1039/c3cc46163g
CuS clews | peroxidase | 0 | 0 | 1 | 0 | 0 | 0 | 0 | 0 | 0 | 0 | 100 | 29 | 2 | [9 empty] | nanorod |  | none | acetate buffer | 4 | acidic | 25 | TMB | H2O2 | 350 | 0.064 | 0.764 |  |  |  | 10.1016/j.aca.2016.10.013
CuS clews | peroxidase | 0 | 0 | 1 | 0 | 0 | 0 | 0 | 0 | 0 | 0 | 100 | 29 | 2 | [9 empty] | nanorod |  | none | acetate buffer | 4 | acidic | 25 | H2O2 | TMB | 0.2 | 1.753 | 0.237 |  |  |  | 10.1016/j.aca.2016.10.013
CoS | peroxidase | 0 | 0 | 1 | 0 | 0 | 0 | 0 | 0 | 0 | 0 | 100 | 27 | 2 | [9 empty] | sphere | 3000 | none | acetate buffer | 3.5 | acidic | 25 | TMB | H2O2 | 20 | 0.41 | 0.0582 |  |  |  | 10.1039/c6ra16619a
CoS | peroxidase | 0 | 0 | 1 | 0 | 0 | 0 | 0 | 0 | 0 | 0 | 100 | 27 | 2 | [9 empty] | sphere | 3000 | none | acetate buffer | 3.5 | acidic | 25 | H2O2 | TMB | 0.15 | 7.15 | 0.0265 |  |  |  | 10.1039/c6ra16619a
BNNS@CuS | peroxidase | 1 | 0 | 1 | 0 | 0 | 0 | 0 | 0 | 0 | 0 | 100 | 29 | 2 | [9 empty] | nanoparticle | 30 | BN | Britton-Robinson buffer | 3 | acidic | 35 | TMB | H2O2 | 100 | 0.175 | 0.0376 |  |  |  | 10.1016/j.snb.2017.02.059
BNNS@CuS | peroxidase | 1 | 0 | 1 | 0 | 0 | 0 | 0 | 0 | 0 | 0 | 100 | 29 | 2 | [9 empty] | nanoparticle | 30 | BN | Britton-Robinson buffer | 3 | acidic | 35 | H2O2 | TMB | 0.6 | 25 | 0.125 |  |  |  | 10.1016/j.snb.2017.02.059
MoS2-GSSG | peroxidase | 1 | 0 | 1 | 0 | 0 | 0 | 0 | 0 | 0 | 0 | 100 | 42 | 4 | [9 empty] | nanosheet | 100 | GSSG | acetate buffer | 4 | acidic | 25 | TMB | H2O2 |  | 0.48 | 0.027 |  |  |  | 10.1002/chem.201803040
MoS2-GSSG | peroxidase | 1 | 0 | 1 | 0 | 0 | 0 | 0 | 0 | 0 | 0 | 100 | 42 | 4 | [9 empty] | nanosheet | 100 | GSSG | acetate buffer | 4 | acidic | 25 | H2O2 | TMB |  | 0.33 | 0.0263 |  |  |  | 10.1002/chem.201803040
CuS-MMT | peroxidase | 1 | 0 | 1 | 0 | 0 | 0 | 0 | 0 | 0 | 0 | 100 | 29 | 2 |  | 13 | 3 | [6 empty] | sphere | 28 | MMT | acetate buffer | 3.8 | acidic | 25 | TMB | H2O2 | 250 | 0.0212 | 0.02814 |  |  |  | 10.1016/j.snb.2016.07.168
CuS-MMT | peroxidase | 1 | 0 | 1 | 0 | 0 | 0 | 0 | 0 | 0 | 0 | 100 | 29 | 2 |  | 13 | 3 | [6 empty] | sphere | 28 | MMT | acetate buffer | 3.8 | acidic | 25 | H2O2 | TMB | 1 | 2.27 | 0.00971 |  |  |  | 10.1016/j.snb.2016.07.168
NiO | oxidase | 0 | 0 | 0 | 0 | 0 | 0 | 0 | 0 | 0 | 0 | 100 | 28 | 2 | [9 empty] | sphere | 20 |  | HEPES | 7.4 | neutral | 25 | AR |  |  | 0.00062 | 0.0028 | 0.14 | 225806.5 |  | 10.1039/c8cc07062h
Ac-G9/Pt NP | catalase | 1 | 0 | 0 | 0 | 0 | 0 | 0 | 0 | 0 | 0 | 100 | 78 | 0 | [9 empty] | sphere | 3.3 | PAMAM | PBS | 8.4 | neutral | 37 | H2O2 |  |  | 126.1 | 82.49 | 8249 | 65416.34 |  | 10.1021/la3046077
Au@Pt0.25 NRs | peroxidase | 0 | 0 | 0 | 0 | 0 | 0 | 0 | 0 | 0 | 0 | 80 | 79 | 0 | 20 | 78 | 0 | [6 empty] | nanorod | 72 | PSS | PBS | 4.5 | acidic | 37 | TMB | H2O2 | 10 | 0.026 | 0.0312 | 18800 | 723076923.1 |  | 10.1016/j.snb.2012.03.045
Au@Pt0.25 NRs | peroxidase | 0 | 0 | 0 | 0 | 0 | 0 | 0 | 0 | 0 | 0 | 80 | 79 | 0 | 20 | 78 | 0 | [6 empty] | nanorod | 72 | PDDAC | PBS | 4.5 | acidic | 37 | TMB | H2O2 | 10 | 0.163 | 0.1212 | 73000 | 447852760.7 |  | 10.1016/j.snb.2012.03.045
Au@Pt0.25 NRs | peroxidase | 0 | 0 | 0 | 0 | 0 | 0 | 0 | 0 | 0 | 0 | 80 | 79 | 0 | 20 | 78 | 0 | [6 empty] | nanorod | 72 | PSS | PBS | 4.5 | acidic | 37 | ABTS | H2O2 | 100 | 0.251 | 0.0036 | 2200 | 8764940.2 |  | 10.1016/j.snb.2012.03.045
Au@Pt0.25 NRs | peroxidase | 0 | 0 | 0 | 0 | 0 | 0 | 0 | 0 | 0 | 0 | 80 | 79 | 0 | 20 | 78 | 0 | [6 empty] | nanorod | 72 | PDDAC | PBS | 4.5 | acidic | 37 | ABTS | H2O2 | 100 | 0.184 | 0.0171 | 10300 | 55978260.9 |  | 10.1016/j.snb.2012.03.045
Au@Pt0.25 | peroxidase | 0 | 0 | 0 | 0 | 0 | 0 | 0 | 0 | 0 | 0 | 80 | 79 | 0 | 20 | 78 | 0 | [6 empty] | nanorod | 72 | PSS | PBS | 4.5 | acidic | 37 | OPD | H2O2 | 20 | 0.026 | 0.096 | 5740 | 220769230.8 |  | 10.1016/j.snb.2012.03.045
Au@Pt0.17 | peroxidase | 0 | 0 | 0 | 0 | 0 | 0 | 0 | 0 | 0 | 0 | 85.47 | 79 | 0 | 14.53 | 78 | 0 | [6 empty] | nanorod | 72 | PSS | PBS | 4.5 | acidic | 37 | OPD | H2O2 | 20 | 0.0056 | 0.032 | 1920 | 342857142.9 |  | 10.1016/j.snb.2012.03.045
Au@Pt0.10 | peroxidase | 0 | 0 | 0 | 0 | 0 | 0 | 0 | 0 | 0 | 0 | 90.91 | 79 | 0 | 9.09 | 78 | 0 | [6 empty] | nanorod | 72 | PSS | PBS | 4.5 | acidic | 37 | OPD | H2O2 | 20 | 0.0021 | 0.016 | 960 | 457142857.1 |  | 10.1016/j.snb.2012.03.045
Au@Pt | peroxidase | 0 | 0 | 0 | 0 | 0 | 0 | 0 | 0 | 0 | 0 |  | 79 | 0 |  | 78 | 0 | [6 empty] | sphere | 40 | AA | phosphate-citric acidic buffer | 5 | acidic | 25 | TMB | H2O2 | 0.08 | 0.002431 | 0.04425 | 1475 | 606746195.0 |  | 10.1016/j.aca.2020.06.009
Au@Pt | peroxidase | 0 | 0 | 0 | 0 | 0 | 0 | 0 | 0 | 0 | 0 |  | 79 | 0 |  | 78 | 0 | [6 empty] | sphere | 40 | AA | phosphate-citric acidic buffer | 5 | acidic | 25 | H2O2 | TMB | 0.04 | 0.004076 | 0.06013 | 2004 | 491658488.7 |  | 10.1016/j.aca.2020.06.009
0.4Cu-CDs | peroxidase | 0 | 0 | 0 | 0 | 0 | 0 | 0 | 0 | 0 | 0 | 100 | 29 | 0 | [11 empty] | carbon | water | 7 | neutral | 37 | OPD | H2O2 | 0.625 | 0.588 | 0.04256 |  |  |  | 10.1016/j.snb.2020.128273
His@AuNCs | oxidase | 1 | 0 | 0 | 0 | 0 | 0 | 0 | 0 | 0 | 0 | 100 | 79 | 0 | [9 empty] | sphere | 1.72 |  | acetate buffer | 5 | acidic | 25 | TMB |  |  | 0.041 | 0.0621 |  |  |  | 10.1007/s00216-019-01655-y
His@AuNCs/G | oxidase | 1 | 0 | 0 | 0 | 0 | 0 | 0 | 0 | 0 | 0 | 100 | 79 | 0 | [9 empty] | sphere | 1.72 | Graphene、Histidine | acetate buffer | 5 | acidic | 25 | TMB |  |  | 0.044 | 0.0576 |  |  |  | 10.1007/s00216-019-01655-y
His@AuNCs/GO | oxidase | 1 | 0 | 0 | 0 | 0 | 0 | 0 | 0 | 0 | 0 | 100 | 79 | 0 | [9 empty] | sphere | 1.72 | GO、Histidine | acetate buffer | 5 | acidic | 25 | TMB |  |  | 0.039 | 0.057 |  |  |  | 10.1007/s00216-019-01655-y
His@AuNCs/RGO | oxidase | 1 | 0 | 0 | 0 | 0 | 0 | 0 | 0 | 0 | 0 | 100 | 79 | 0 | [9 empty] | sphere | 1.72 | rGO、Histidine | acetate buffer | 5 | acidic | 25 | TMB |  |  | 0.031 | 0.0655 |  |  |  | 10.1007/s00216-019-01655-y
ATP-Cu | oxidase | 1 | 1 | 0 | 0 | 0 | 0 | 0 | 0 | 0 | 0 | 100 | 29 | 2 | [9 empty] | network |  | ATP | MES buffer | 6.7 | acidic | 25 | 2,4-DP | 4-AP |  | 0.207 | 0.036667 |  |  |  | 10.1039/c9tb01390c
Mn-Co NS | oxidase | 0 | 0 | 0 | 0 | 0 | 0 | 0 | 0 | 0 | 0 | 74.25 | 27 | 2 | 25.75 | 25 | 2 | [6 empty] | sphere | 500 | none | acetate buffer | 5.5 | acidic | 25 | TMB |  |  | 0.027 |  |  |  |  | 10.1007/s00604-019-3434-5
Mn-Co NS | peroxidase | 0 | 0 | 0 | 0 | 0 | 0 | 0 | 0 | 0 | 0 | 58.82 | 25 | 2 | 41.18 | 27 | 2 | [6 empty] | nanosheet |  | none | acetate buffer | 4 | acidic | 35 | TMB | H2O2 |  | 0.27 | 0.164 |  |  |  | 10.1039/c8ay02514b
Mn-Co NS | peroxidase | 0 | 0 | 0 | 0 | 0 | 0 | 0 | 0 | 0 | 0 | 58.82 | 25 | 2 | 41.18 | 27 | 2 | [6 empty] | nanosheet |  | none | acetate buffer | 4 | acidic | 35 | H2O2 | TMB |  | 0.244 | 0.58 |  |  |  | 10.1039/c8ay02514b
Co3O4/CuO HNCs | oxidase | 0 | 0 | 0 | 0 | 0 | 0 | 0 | 0 | 0 | 0 | 40 | 27 | 3 | 40 | 29 | 2 | 20 | 27 | 2 |  |  |  | dodecahedral | 607 | none | acetate buffer | 4 | acidic | 40 | TMB |  |  | 0.222 |  |  |  |  | 10.1016/j.msec.2018.10.038
bare CeO2 | Catalase | 0 | 0 | 0 | 0 | 0 | 0 | 0 | 0 | 0 | 0 | 85.5 | 58 | 4 | 14.5 | 58 | 3 | [6 empty] | nanoparticle | 9 | none | Tris-HCl | 7.5 | neutral | 25 | H2O2 |  |  | 0.012 | 0.00276 | 0.23 | 19166.67 |  | 10.1021/acsami.0c08778
CeO2@PAA2K | Catalase | 0 | 0 | 0 | 0 | 0 | 0 | 0 | 0 | 0 | 0 | 85.5 | 58 | 4 | 14.5 | 58 | 3 | [6 empty] | nanoparticle | 15.1 | PAA | Tris-HCl | 7.5 | neutral | 25 | H2O2 |  |  | 0.6 | 0.003 | 0.005 | 8.333333 |  | 10.1021/acsami.0c08778
CeO2@PAA5K | Catalase | 0 | 0 | 0 | 0 | 0 | 0 | 0 | 0 | 0 | 0 | 85.5 | 58 | 4 | 14.5 | 58 | 3 | [6 empty] | nanoparticle | 40.2 | PAA | Tris-HCl | 7.5 | neutral | 25 | H2O2 |  |  | 0.13 | 0.00273 | 0.021 | 161.5385 |  | 10.1021/acsami.0c08778
CeO2@MPEG2KMPh | Catalase | 0 | 1 | 0 | 0 | 0 | 0 | 0 | 0 | 0 | 0 | 85.5 | 58 | 4 | 14.5 | 58 | 3 | [6 empty] | nanoparticle | 27.2 | PEG-phosphonic acidic | Tris-HCl | 7.5 | neutral | 25 | H2O2 |  |  | 0.029 | 0.002784 | 0.096 | 3310.345 |  | 10.1021/acsami.0c08778
CeO2@MPEG5KMPh | Catalase | 0 | 1 | 0 | 0 | 0 | 0 | 0 | 0 | 0 | 0 | 85.5 | 58 | 4 | 14.5 | 58 | 3 | [6 empty] | nanoparticle | 31.7 | PEG-phosphonic acidic | Tris-HCl | 7.5 | neutral | 25 | H2O2 |  |  | 0.029 | 0.002784 | 0.096 | 3310.345 |  | 10.1021/acsami.0c08778
CeO2@MPEG2KMPEGa1K-MPh | Catalase | 1 | 0 | 1 | 0 | 0 | 0 | 0 | 0 | 0 | 0 | 85.5 | 58 | 4 | 14.5 | 58 | 3 | [6 empty] | nanoparticle | 29.5 | PEG-amino-phosphonic acidic | Tris-HCl | 7.5 | neutral | 25 | H2O2 |  |  | 0.029 | 0.002784 | 0.096 | 3310.345 |  | 10.1021/acsami.0c08778
CeO2@MPEG2KMPEGa2K-MPh | Catalase | 1 | 0 | 1 | 0 | 0 | 0 | 0 | 0 | 0 | 0 | 85.5 | 58 | 4 | 14.5 | 58 | 3 | [6 empty] | nanoparticle | 31.5 | PEG-amino-phosphonic acidic | Tris-HCl | 7.5 | neutral | 25 | H2O2 |  |  | 0.029 | 0.002784 | 0.096 | 3310.345 |  | 10.1021/acsami.0c08778
bare CeO2 | SOD | 0 | 0 | 0 | 0 | 0 | 0 | 0 | 0 | 0 | 0 | 85.5 | 58 | 4 | 14.5 | 58 | 3 | [6 empty] | nanoparticle | 9 | none | Tris-HCl | 6.8 | neutral | 37 | xanthine/XO | [6 empty] | 0.0209 | 10.1021/acsami.0c08778
CeO2@PAA2K | SOD | 0 | 0 | 0 | 0 | 0 | 0 | 0 | 0 | 0 | 0 | 85.5 | 58 | 4 | 14.5 | 58 | 3 | [6 empty] | nanoparticle | 15.1 | PAA | Tris-HCl | 6.8 | neutral | 37 | xanthine/XO | [6 empty] | 0.0209 | 10.1021/acsami.0c08778
CeO2@PAA5K | SOD | 0 | 0 | 0 | 0 | 0 | 0 | 0 | 0 | 0 | 0 | 85.5 | 58 | 4 | 14.5 | 58 | 3 | [6 empty] | nanoparticle | 40.2 | PAA | Tris-HCl | 6.8 | neutral | 37 | xanthine/XO | [6 empty] | 0.0209 | 10.1021/acsami.0c08778
CeO2@MPEG2KMPh | SOD | 0 | 1 | 0 | 0 | 0 | 0 | 0 | 0 | 0 | 0 | 85.5 | 58 | 4 | 14.5 | 58 | 3 | [6 empty] | nanoparticle | 27.2 | PEG-phosphonic acidic | Tris-HCl | 6.8 | neutral | 37 | xanthine/XO | [6 empty] | 0.0209 | 10.1021/acsami.0c08778
CeO2@MPEG5KMPh | SOD | 0 | 1 | 0 | 0 | 0 | 0 | 0 | 0 | 0 | 0 | 85.5 | 58 | 4 | 14.5 | 58 | 3 | [6 empty] | nanoparticle | 31.7 | PEG-phosphonic acidic | Tris-HCl | 6.8 | neutral | 37 | xanthine/XO | [6 empty] | 0.0209 | 10.1021/acsami.0c08778
CeO2@MPEG2KMPEGa1K-MPh | SOD | 1 | 0 | 1 | 0 | 0 | 0 | 0 | 0 | 0 | 0 | 85.5 | 58 | 4 | 14.5 | 58 | 3 | [6 empty] | nanoparticle | 29.5 | PEG-amino-phosphonic acidic | Tris-HCl | 6.8 | neutral | 37 | xanthine/XO | [6 empty] | 0.0209 | 10.1021/acsami.0c08778
CeO2@MPEG2KMPEGa2K-MPh | SOD | 1 | 0 | 1 | 0 | 0 | 0 | 0 | 0 | 0 | 0 | 85.5 | 58 | 4 | 14.5 | 58 | 3 | [6 empty] | nanoparticle | 31.5 | PEG-amino-phosphonic acidic | Tris-HCl | 6.8 | neutral | 37 | xanthine/XO | [6 empty] | 0.0209 | 10.1021/acsami.0c08778
bare CeO2 | oxidase | 0 | 0 | 0 | 0 | 0 | 0 | 0 | 0 | 0 | 0 | 85.5 | 58 | 4 | 14.5 | 58 | 3 | [6 empty] | nanoparticle | 9 | none | acetate buffer | 4 | acidic | 25 | TMB |  |  | 0.59 | 0.185 | 0.74 | 1300 |  | 10.1021/acsami.0c08778
CeO2@PAA2K | oxidase | 0 | 0 | 0 | 0 | 0 | 0 | 0 | 0 | 0 | 0 | 85.5 | 58 | 4 | 14.5 | 58 | 3 | [6 empty] | nanoparticle | 15.1 | PAA | acetate buffer | 4 | acidic | 25 | TMB |  |  | 0.17 | 0.0125 | 0.05 | 311 |  | 10.1021/acsami.0c08778
CeO2@PAA5K | oxidase | 0 | 0 | 0 | 0 | 0 | 0 | 0 | 0 | 0 | 0 | 85.5 | 58 | 4 | 14.5 | 58 | 3 | [6 empty] | nanoparticle | 40.2 | PAA | acetate buffer | 4 | acidic | 25 | TMB |  |  | 0.086 | 0.015 | 0.06 | 730 |  | 10.1021/acsami.0c08778
CeO2@MPEG2KMPh | oxidase | 0 | 1 | 0 | 0 | 0 | 0 | 0 | 0 | 0 | 0 | 85.5 | 58 | 4 | 14.5 | 58 | 3 | [6 empty] | nanoparticle | 27.2 | PEG-phosphonic acidic | acetate buffer | 4 | acidic | 25 | TMB |  |  | 0.03 | 0.035 | 0.14 | 4600 |  | 10.1021/acsami.0c08778
CeO2@MPEG5KMPh | oxidase | 0 | 1 | 0 | 0 | 0 | 0 | 0 | 0 | 0 | 0 | 85.5 | 58 | 4 | 14.5 | 58 | 3 | [6 empty] | nanoparticle | 31.7 | PEG-phosphonic acidic | acetate buffer | 4 | acidic | 25 | TMB |  |  | 0.031 | 0.05 | 0.2 | 6500 |  | 10.1021/acsami.0c08778
bare CeO2 | peroxidase | 0 | 0 | 0 | 0 | 0 | 0 | 0 | 0 | 0 | 0 | 85.5 | 58 | 4 | 14.5 | 58 | 3 | [6 empty] | nanoparticle | 9 | none | acetate buffer | 4 | acidic | 25 | TMB | H2O2 | 2000 | 0.2 | 0.0075 | 0.75 | 3750 |  | 10.1021/acsami.0c08778
CeO2@PAA2K | peroxidase | 0 | 0 | 0 | 0 | 0 | 0 | 0 | 0 | 0 | 0 | 85.5 | 58 | 4 | 14.5 | 58 | 3 | [6 empty] | nanoparticle | 15.1 | PAA | acetate buffer | 4 | acidic | 25 | H2O2 | TMB | 0.8 | 58 | 0.03 | 3 | 51.72414 |  | 10.1021/acsami.0c08778
CeO2@PAA2K | peroxidase | 0 | 0 | 0 | 0 | 0 | 0 | 0 | 0 | 0 | 0 | 85.5 | 58 | 4 | 14.5 | 58 | 3 | [6 empty] | nanoparticle | 15.1 | PAA | acetate buffer | 4 | acidic | 25 | TMB | H2O2 | 2000 | 0.027 | 0.0245 | 2.45 | 90740.74 |  | 10.1021/acsami.0c08778
CeO2@PAA5K | peroxidase | 0 | 0 | 0 | 0 | 0 | 0 | 0 | 0 | 0 | 0 | 85.5 | 58 | 4 | 14.5 | 58 | 3 | [6 empty] | nanoparticle | 40.2 | PAA | acetate buffer | 4 | acidic | 25 | TMB | H2O2 | 2000 | 0.039 | 0.0345 | 3.45 | 88461.54 |  | 10.1021/acsami.0c08778
CeO2@MPEG2KMPh | peroxidase | 0 | 1 | 0 | 0 | 0 | 0 | 0 | 0 | 0 | 0 | 85.5 | 58 | 4 | 14.5 | 58 | 3 | [6 empty] | nanoparticle | 27.2 | PEG-phosphonic acidic | acetate buffer | 4 | acidic | 25 | H2O2 | TMB | 0.8 | 160 | 0.022 | 2.2 | 13.75 |  | 10.1021/acsami.0c08778
CeO2@MPEG2KMPh | peroxidase | 0 | 1 | 0 | 0 | 0 | 0 | 0 | 0 | 0 | 0 | 85.5 | 58 | 4 | 14.5 | 58 | 3 | [6 empty] | nanoparticle | 27.2 | PEG-phosphonic acidic | acetate buffer | 4 | acidic | 25 | TMB | H2O2 | 2000 | 0.043 | 0.0368 | 3.68 | 85581.4 |  | 10.1021/acsami.0c08778
CeO2@MPEG5KMPh | peroxidase | 0 | 1 | 0 | 0 | 0 | 0 | 0 | 0 | 0 | 0 | 85.5 | 58 | 4 | 14.5 | 58 | 3 | [6 empty] | nanoparticle | 31.7 | PEG-phosphonic acidic | acetate buffer | 4 | acidic | 25 | TMB | H2O2 | 2000 | 0.04 | 0.036 | 3.6 | 90000 |  | 10.1021/acsami.0c08778
IrNPs | oxidase | 0 | 0 | 0 | 0 | 0 | 0 | 0 | 0 | 0 | 0 | 100 | 77 | 0 | [9 empty] | sphere | 2.5 | citrate | acetate buffer | 3.5 | acidic | 25 | TMB |  |  | 0.28 | 0.1365 | 16 | 57142.86 |  | 10.1007/s00604-017-2326-9
Cerium Oxide | Oxidase | 0 | 0 | 0 | 0 | 0 | 0 | 0 | 0 | 0 | 0 | 100 | 58 | 4 | [9 empty] | sphere | 100 | dextran | citrate buffer | 4 | acidic | 25 | TMB |  |  | 1.8 | 0.5 | 0.1 | 55.55556 |  | 10.1002/anie.200805279
Cerium Oxide | Oxidase | 0 | 0 | 0 | 0 | 0 | 0 | 0 | 0 | 0 | 0 | 100 | 58 | 4 | [9 empty] | sphere | 14 | dextran | citrate buffer | 7 | neutral | 25 | TMB |  |  | 0.8 | 0.3 | 0.06 | 75 |  | 10.1002/anie.200805279
Cerium Oxide | Oxidase | 0 | 0 | 0 | 0 | 0 | 0 | 0 | 0 | 0 | 0 | 100 | 58 | 4 | [9 empty] | sphere | 5 | PAA | citrate buffer | 4 | acidic | 25 | TMB |  |  | 3.8 | 0.7 | 0.14 | 36.84211 |  | 10.1002/anie.200805279
Cerium Oxide | Oxidase | 0 | 0 | 0 | 0 | 0 | 0 | 0 | 0 | 0 | 0 | 100 | 58 | 4 | [9 empty] | sphere | 12 | PAA | citrate buffer | 4 | acidic | 25 | TMB |  |  | 1.9 | 0.6 | 0.12 | 63.15789 |  | 10.1002/anie.200805279
Cerium Oxide | Oxidase | 0 | 0 | 0 | 0 | 0 | 0 | 0 | 0 | 0 | 0 | 100 | 58 | 4 | [9 empty] | sphere | 5 | PAA | citrate buffer | 5 | acidic | 25 | TMB |  |  | 6.9 | 0.36 | 0.072 | 10.43478 |  | 10.1002/anie.200805279
Cerium Oxide | Oxidase | 0 | 0 | 0 | 0 | 0 | 0 | 0 | 0 | 0 | 0 | 100 | 58 | 4 | [9 empty] | sphere | 5 | PAA | citrate buffer | 6 | acidic | 25 | TMB |  |  | 2.4 | 0.1 | 0.02 | 8.333333 |  | 10.1002/anie.200805279
Cerium Oxide | Oxidase | 0 | 0 | 0 | 0 | 0 | 0 | 0 | 0 | 0 | 0 | 100 | 58 | 4 | [9 empty] | sphere | 5 | PAA | citrate buffer | 7 | neutral | 25 | TMB |  |  | 1.3 | 0.1 | 0.02 | 15.38462 |  | 10.1002/anie.200805279
FeS | Peroxidase | 0 | 0 | 1 | 0 | 0 | 0 | 0 | 0 | 0 | 0 | 100 | 26 | 2 | [9 empty] | sphere | 50 | DAHCl | PBS | 7 | neutral | 26 | TMB | H2O2 |  | 0.13 |  |  |  |  | 10.1002/chem.200802158
FeS | Peroxidase | 0 | 0 | 1 | 0 | 0 | 0 | 0 | 0 | 0 | 0 | 100 | 26 | 2 | [9 empty] | sphere | 50 | DAHCl | PBS | 7 | neutral | 26 | H2O2 | TMB |  | 7.2 |  |  |  |  | 10.1002/chem.200802158
vanadium oxide | Peroxidase | 0 | 0 | 0 | 0 | 0 | 0 | 0 | 0 | 0 | 0 | 100 | 23 | 5 | [9 empty] | nanowire | 500 | none | sodium acetate | 4 | acidic | 25 | ABTS | H2O2 | 1 | 0.0004 | 280700 | 2552.746 | 6381866133.1 |  | 10.1002/adfm.201001302
vanadium oxide | Peroxidase | 0 | 0 | 0 | 0 | 0 | 0 | 0 | 0 | 0 | 0 | 100 | 23 | 5 | [9 empty] | nanowire | 500 | none | sodium acetate | 4 | acidic | 25 | H2O2 | ABTS | 0.68 | 0.0029 |  |  |  |  | 10.1002/adfm.201001302
RuPt | Peroxidase | 1 | 0 | 0 | 0 | 0 | 0 | 0 | 0 | 0 | 0 | 100 | 44 | 0 | [9 empty] | octahedral | 6.2 | PVP | sodium acetate | 4 | acidic | 22 | TMB | H2O2 | 2000 | 0.00603 | 0.134 | 12600 | 2089552238.8 |  | 10.1007/s11434-016 193-9
RuPt | Peroxidase | 1 | 0 | 0 | 0 | 0 | 0 | 0 | 0 | 0 | 0 | 100 | 44 | 0 | [9 empty] | octahedral | 6.2 | PVP | sodium acetate | 4 | acidic | 22 | H2O2 | TMB | 0.8 | 318 | 0.0741 | 6980 | 21949.69 |  | 10.1007/s11434-016 193-9
Pt | Peroxidase | 1 | 0 | 0 | 0 | 0 | 0 | 0 | 0 | 0 | 0 | 100 | 78 | 0 | [9 empty] | octahedral | 5.6 | PVP | sodium acetate | 4 | acidic | 22 | TMB | H2O2 | 2000 | 0.047 | 0.38 | 35849.06 | 762745885.2 |  | 10.1007/s11434-016 193-9
Pt | Peroxidase | 1 | 0 | 0 | 0 | 0 | 0 | 0 | 0 | 0 | 0 | 100 | 78 | 0 | [9 empty] | octahedral | 5.6 | PVP | sodium acetate | 4 | acidic | 22 | H2O2 | TMB | 0.8 | 730 | 0.14 | 13207.55 | 18092.53 |  | 10.1007/s11434-016 193-9
Pt | Peroxidase | 1 | 0 | 1 | 0 | 0 | 0 | 0 | 0 | 0 | 0 | 74 | 78 | 0 | 26 | 78 | 2 | [6 empty] | sphere | 1.87 | Apoferritin | sodium acetate | 4 | acidic | 37 | TMB | H2O2 | 8 | 0.22 | 0.558 | 5.805243 | 26387.47 |  | 10.1016/j.biomaterials.2010.11.004
Pt | Peroxidase | 1 | 0 | 1 | 0 | 0 | 0 | 0 | 0 | 0 | 0 | 74 | 78 | 0 | 26 | 78 | 2 | [6 empty] | sphere | 1.87 | Apoferritin | sodium acetate | 4 | acidic | 37 | H2O2 | TMB | 0.21 | 187.25 | 320 | 3329.172 | 17779.29 |  | 10.1016/j.biomaterials.2010.11.004
Pt | Catalase | 1 | 0 | 1 | 0 | 0 | 0 | 0 | 0 | 0 | 0 | 74 | 78 | 0 | 26 | 78 | 2 | [6 empty] | sphere | 1.87 | Apoferritin | Teorell-Stenhagen buffer | 7.4 | neutral | 37 | H2O2 |  |  | 420.6 | 840 | 19.66292 | 46.74969 |  | 10.1016/j.biomaterials.2010.11.004
Au@0.17Pt | oxidase | 0 | 0 | 1 | 0 | 0 | 0 | 0 | 0 | 0 | 0 | 85.47 | 79 | 0 | 14.53 | 78 | 0 | [6 empty] | nanorod | 68 | PSS | PBS | 4.5 | acidic | 30 | TMB |  |  | 0.006 | 0.0262 | 524 | 87333333.3 |  | 10.1016/j.biomaterials.2010.09.040
Au@0.17Pt | Peroxidase | 0 | 0 | 1 | 0 | 0 | 0 | 0 | 0 | 0 | 0 | 85.47 | 79 | 0 | 14.53 | 78 | 0 | [6 empty] | nanorod | 68 | PSS | PBS | 4.5 | acidic | 30 | TMB | H2O2 | 20 | 0.0095 | 0.102 | 8160 | 858947368.4 |  | 10.1016/j.biomaterials.2010.09.040
Au@0.25Pt | oxidase | 0 | 0 | 1 | 0 | 0 | 0 | 0 | 0 | 0 | 0 | 80 | 79 | 0 | 20 | 78 | 0 | [6 empty] | nanorod | 68 | PSS | PBS | 4.5 | acidic | 30 | TMB |  |  | 0.013 | 0.025 | 500 | 38461538.5 |  | 10.1016/j.biomaterials.2010.09.040
Au@0.25Pt | Peroxidase | 0 | 0 | 1 | 0 | 0 | 0 | 0 | 0 | 0 | 0 | 80 | 79 | 0 | 20 | 78 | 0 | [6 empty] | nanorod | 68 | PSS | PBS | 4.5 | acidic | 30 | TMB | H2O2 | 20 | 0.027 | 0.18 | 14400 | 533333333.3 |  | 10.1016/j.biomaterials.2010.09.040
Fe3O4 | Peroxidase | 0 | 0 | 0 | 0 | 0 | 0 | 0 | 0 | 0 | 0 | 66.7 | 26 | 2 | 33.3 | 26 | 3 | [6 empty] | sphere | 30 | none | sodium acetate | 3.5 | acidic | 40 | TMB | H2O2 | 530 | 0.098 | 0.0344 | 30175.44 | 307912638.7 |  | 10.1038/nnano.2007.260
Fe3O4 | Peroxidase | 0 | 0 | 0 | 0 | 0 | 0 | 0 | 0 | 0 | 0 | 66.7 | 26 | 2 | 33.3 | 26 | 3 | [6 empty] | sphere | 30 | none | sodium acetate | 3.5 | acidic | 40 | H2O2 | TMB | 0.816 | 154 | 0.0978 | 85789.47 | 557074.5 |  | 10.1038/nnano.2007.260
Fe3O4 | Peroxidase | 0 | 0 | 0 | 0 | 0 | 0 | 0 | 0 | 0 | 0 | 66.7 | 26 | 2 | 33.3 | 26 | 3 | [6 empty] | sphere | 180 | carbon | sodium acetate | 4 | acidic | 25 | TMB | H2O2 | 25 | 0.083 | 0.0364 |  |  |  | 10.1088/1361-6528/ab2026
Fe3O4 | Peroxidase | 0 | 0 | 0 | 0 | 0 | 0 | 0 | 0 | 0 | 0 | 66.7 | 26 | 2 | 33.3 | 26 | 3 | [6 empty] | sphere | 180 | carbon | sodium acetate | 4 | acidic | 25 | H2O2 | TMB | 0.25 | 0.076 | 0.0085 |  |  |  | 10.1088/1361-6528/ab2026
PMCS | Peroxidase | 1 | 0 | 0 | 0 | 0 | 0 | 0 | 0 | 0 | 0 | 100 | 30 | 2 | [9 empty] | tetrahedral | 130 | carbon | sodium acetate | 4.5 | acidic | 25 | TMB | H2O2 | 150 | 0.224 | 0.1215 | 5659059.2 | 25263656929.9 |  | 10.1002/anie.201813994
PMCS | Peroxidase | 1 | 0 | 0 | 0 | 0 | 0 | 0 | 0 | 0 | 0 | 100 | 30 | 2 | [9 empty] | tetrahedral | 130 | carbon | sodium acetate | 4.5 | acidic | 25 | H2O2 | TMB | 0.832 | 40.16 | 0.1066 | 4965067.5 | 123632159.8 |  | 10.1002/anie.201813994
Pd cubes | Peroxidase | 1 | 0 | 0 | 0 | 0 | 0 | 0 | 0 | 0 | 0 | 100 | 46 | 0 | [9 empty] | tetrahedral | 22 | PVP | sodium acetate | 4 | acidic | 25 | TMB | H2O2 | 5 | 0.12 | 0.0021 | 0.0003 | 2.5 |  | 10.1002/adfm.201801484
Pd cubes | Peroxidase | 1 | 0 | 0 | 0 | 0 | 0 | 0 | 0 | 0 | 0 | 100 | 46 | 0 | [9 empty] | tetrahedral | 22 | PVP | sodium acetate | 4 | acidic | 25 | H2O2 | TMB | 0.5 | 1 | 0.0018 | 0.0002571429 | 0.2571429 |  | 10.1002/adfm.201801484
Pd@Pt core–frame nanodendrities | Peroxidase | 1 | 0 | 0 | 0 | 0 | 0 | 0 | 0 | 0 | 0 | 63.8 | 46 | 0 | 36.2 | 78 | 0 | [6 empty] | tetrahedral | 22 | PVP | sodium acetate | 4 | acidic | 25 | TMB | H2O2 | 5 | 0.43 | 0.051 | 0.007285714 | 16.94352 |  | 10.1002/adfm.201801484
Pd@Pt core–frame nanodendrities | Peroxidase | 1 | 0 | 0 | 0 | 0 | 0 | 0 | 0 | 0 | 0 | 63.8 | 46 | 0 | 36.2 | 78 | 0 | [6 empty] | tetrahedral | 22 | PVP | sodium acetate | 4 | acidic | 25 | H2O2 | TMB | 0.5 | 14 | 0.09 | 0.01285714 | 0.9183673 |  | 10.1002/adfm.201801484
Pt hollow nanodendrites | Peroxidase | 1 | 0 | 0 | 0 | 0 | 0 | 0 | 0 | 0 | 0 | 100 | 78 | 0 | [9 empty] | tetrahedral | 22 | PVP | sodium acetate | 4 | acidic | 25 | TMB | H2O2 | 5 | 0.81 | 0.12 | 0.01714286 | 21.16402 |  | 10.1002/adfm.201801484
Pt hollow nanodendrites | Peroxidase | 1 | 0 | 0 | 0 | 0 | 0 | 0 | 0 | 0 | 0 | 100 | 78 | 0 | [9 empty] | tetrahedral | 22 | PVP | sodium acetate | 4 | acidic | 25 | H2O2 | TMB | 0.5 | 6.9 | 0.099 | 0.01414286 | 2.049689 |  | 10.1002/adfm.201801484
CeO2−x | Peroxidase | 0 | 0 | 0 | 0 | 0 | 0 | 0 | 0 | 0 | 0 | 100 | 58 | 4 | [9 empty] | nanorod | 100 | none |  | 5.6 | acidic | 25 | H2O2 | Br- | 20 | 0.2611 | 0.00167 | 1.151724e-05 | 6.396017 |  | 10.1002/adma.201603823
CeO2−x | Peroxidase | 0 | 0 | 0 | 0 | 0 | 0 | 0 | 0 | 0 | 0 | 100 | 58 | 4 | [9 empty] | nanorod | 100 | none | water | 5.6 | acidic | 25 | Br- | H2O2 | 0.3 | 350.175 | 0.025 | 0.0001724138 | 0.07139287 |  | 10.1002/adma.201603823
CeO2−x | Peroxidase | 0 | 0 | 0 | 0 | 0 | 0 | 0 | 0 | 0 | 0 | 100 | 58 | 4 | [9 empty] | nanorod | 100 | none | water | 5.6 | acidic | 25 | PR | H2O2 | 0.3 | 0.0011 | 0.00183 | 1.262069e-05 | 1663.636 |  | 10.1002/adma.201603823
HBPG-AuNPs | Peroxidase | 0 | 0 | 0 | 0 | 0 | 0 | 0 | 0 | 0 | 0 | 100 | 79 | 0 | [9 empty] | sphere | 5 | Hyperbranched polyglycidol | phosphate buffer | 3 | acidic | 25 | H2O2 | ABTS | 1 | 777.8 |  |  |  |  | 10.1007/s00216-016-9976-z
HBPG-AuNPs | Peroxidase | 0 | 0 | 0 | 0 | 0 | 0 | 0 | 0 | 0 | 0 | 100 | 79 | 0 | [9 empty] | sphere | 5 | Hyperbranched polyglycidol | phosphate buffer | 4.5 | acidic | 25 | H2O2 | TMB | 1 | 682.8 |  |  |  |  | 10.1007/s00216-016-9976-z
HBPG-AuNPs | Peroxidase | 0 | 0 | 0 | 0 | 0 | 0 | 0 | 0 | 0 | 0 | 100 | 79 | 0 | [9 empty] | sphere | 5 | Hyperbranched polyglycidol | phosphate buffer | 5 | acidic | 25 | H2O2 | OPD | 2 | 205.8 |  |  |  |  | 10.1007/s00216-016-9976-z
HBPG-AuNPs | Peroxidase | 0 | 0 | 0 | 0 | 0 | 0 | 0 | 0 | 0 | 0 | 100 | 79 | 0 | [9 empty] | sphere | 5 | Hyperbranched polyglycidol | phosphate buffer | 6.5 | acidic | 25 | H2O2 | BPR | 0.1 | 62.8 |  |  |  |  | 10.1007/s00216-016-9976-z
HBPG-AuNPs | Peroxidase | 0 | 0 | 0 | 0 | 0 | 0 | 0 | 0 | 0 | 0 | 100 | 79 | 0 | [9 empty] | sphere | 5 | Hyperbranched polyglycidol | phosphate buffer | 8.5 | alkaline | 25 | H2O2 | PhOH | 100 | 109 |  |  |  |  | 10.1007/s00216-016-9976-z
CF@CuAl-LDH | Peroxidase | 0 | 0 | 0 | 0 | 0 | 0 | 0 | 0 | 0 | 0 |  | 29 | 0 |  | 13 | 3 | [6 empty] | nanosheet | 80 | carbon | PBS | 3.5 | acidic | 60 | H2O2 | TMB | 0.8 | 0.59 | 0.0029 |  |  |  | 10.1039/C8NJ06217J
CF@CuAl-LDH | Peroxidase | 0 | 0 | 0 | 0 | 0 | 0 | 0 | 0 | 0 | 0 |  | 29 | 0 |  | 13 | 3 | [6 empty] | nanosheet | 80 | carbon | PBS | 3.5 | acidic | 60 | TMB | H2O2 | 4 | 4.4 | 0.0148 |  |  |  | 10.1039/C8NJ06217J
CuSe | peroxidase | 1 | 0 | 0 | 0 | 1 | 0 | 0 | 0 | 0 | 0 | 100 | 29 | 2 | [9 empty] | nanosheet | 58 | none | sodium acetate | 5 | acidic | 21 | H2O2 | TMB | 0.5 | 1.5 |  |  |  |  | 10.1021/acsami.8b16786
CuSe | peroxidase | 1 | 0 | 0 | 0 | 1 | 0 | 0 | 0 | 0 | 0 | 100 | 29 | 2 | [9 empty] | nanosheet | 58 | none | sodium acetate | 5 | acidic | 21 | TMB | H2O2 | 100 | 22 |  |  |  |  | 10.1021/acsami.8b16786
CuSe | peroxidase | 1 | 0 | 0 | 0 | 1 | 0 | 0 | 0 | 0 | 0 | 100 | 29 | 2 | [9 empty] | sphere | 40 | PSS | Britton–Robinson buffer | 4.56 | acidic | 25 | H2O2 | TMB | 0.5 | 0.58 |  |  |  |  | 10.1039/c6ay02275h
CuSe | peroxidase | 1 | 0 | 0 | 0 | 1 | 0 | 0 | 0 | 0 | 0 | 100 | 29 | 2 | [9 empty] | sphere | 40 | PSS | Britton–Robinson buffer | 4.56 | acidic | 25 | TMB | H2O2 | 100 | 12.6 |  |  |  |  | 10.1039/c6ay02275h
CuSe | peroxidase | 1 | 0 | 0 | 0 | 1 | 0 | 0 | 0 | 0 | 0 | 100 | 29 | 2 | [9 empty] | nanosheet | 58 | none | phosphate buffer | 7.4 | alkaline | 21 | GSH | H2O2 | 0.1 | 1.57359 | 1.174 | 0.0005833 | 0.3706811 |  | 10.1021/acsami.8b16786
CuSe | peroxidase | 1 | 0 | 0 | 0 | 1 | 0 | 0 | 0 | 0 | 0 | 100 | 29 | 2 | [9 empty] | nanosheet | 58 | none | phosphate buffer | 7.4 | alkaline | 21 | H2O2 | GSH | 2 | 0.95867 | 1.111 | 0.0005519986 | 0.5757962 |  | 10.1021/acsami.8b16786
CuSe | peroxidase | 1 | 0 | 0 | 0 | 1 | 0 | 0 | 0 | 0 | 0 | 100 | 29 | 2 | [9 empty] | nanosheet | 246 | none | phosphate buffer | 7.4 | alkaline | 21 | GSH | H2O2 | 0.1 | 2.09911 | 1.566 | 0.00076667 | 0.3652357 |  | 10.1021/acsami.8b16786
CuSe | peroxidase | 1 | 0 | 0 | 0 | 1 | 0 | 0 | 0 | 0 | 0 | 100 | 29 | 2 | [9 empty] | nanosheet | 246 | none | phosphate buffer | 7.4 | alkaline | 21 | H2O2 | GSH | 2 | 1.15483 | 1.338 | 0.0006550475 | 0.5672242 |  | 10.1021/acsami.8b16786
Cu3Se2(GSH) | peroxidase | 1 | 0 | 0 | 0 | 1 | 0 | 0 | 0 | 0 | 0 | 100 | 29 | 2 | [9 empty] | cubic | 149 | GSH | phosphate buffer | 7.4 | alkaline | 21 | GSH | H2O2 | 0.1 | 1.40205 | 1.1415 | 0.000566667 | 0.4041703 |  | 10.1021/acsami.8b16786
Cu3Se2(GSH) | peroxidase | 1 | 0 | 0 | 0 | 1 | 0 | 0 | 0 | 0 | 0 | 100 | 29 | 2 | [9 empty] | cubic | 149 | GSH | phosphate buffer | 7.4 | alkaline | 21 | H2O2 | GSH | 2 | 0.94323 | 1.069 | 0.0005306763 | 0.562616 |  | 10.1021/acsami.8b16786
MoS2 Nanosheets | peroxidase | 0 | 0 | 1 | 0 | 0 | 0 | 0 | 0 | 0 | 0 | 100 | 42 | 4 | [9 empty] | nanosheet | 100 | none | sodium acetate | 4 | acidic | 25 | TMB | H2O2 | 100 | 0.00446 | 0.00169 |  |  |  | 10.1021/acsami.8b01245
MoS2 Nanosheets | peroxidase | 0 | 0 | 1 | 0 | 0 | 0 | 0 | 0 | 0 | 0 | 100 | 42 | 4 | [9 empty] | nanosheet | 100 | none | sodium acetate | 4 | acidic | 25 | H2O2 | TMB | 1 | 0.00269 | 0.00673 |  |  |  | 10.1021/acsami.8b01245
Cu-Ag/rGO | peroxidase | 1 | 0 | 0 | 0 | 0 | 0 | 0 | 0 | 0 | 0 | 60 | 47 | 0 | 40 | 29 | 0 | [6 empty] | nanosheet | 36.4 | rGO | sodium acetate | 3.8 | acidic | 35 | TMB | H2O2 | 50 | 0.634 | 0.042553 |  |  |  | 10.1016/j.snb.2016.07.106
Cu-Ag/rGO | peroxidase | 1 | 0 | 0 | 0 | 0 | 0 | 0 | 0 | 0 | 0 | 60 | 47 | 0 | 40 | 29 | 0 | [6 empty] | nanosheet | 36.4 | rGO | sodium acetate | 3.8 | acidic | 35 | H2O2 | TMB | 0.5 | 8.6245 | 0.070175 |  |  |  | 10.1016/j.snb.2016.07.106
Ag/rGO | peroxidase | 1 | 0 | 0 | 0 | 0 | 0 | 0 | 0 | 0 | 0 | 100 | 47 | 0 | [9 empty] | nanosheet | 10.2 | rGO | sodium acetate | 3.8 | acidic | 35 | TMB | H2O2 | 50 | 0.8503 | 0.03828 |  |  |  | 10.1016/j.snb.2016.07.106
Ag/rGO | peroxidase | 1 | 0 | 0 | 0 | 0 | 0 | 0 | 0 | 0 | 0 | 100 | 47 | 0 | [9 empty] | nanosheet | 10.2 | rGO | sodium acetate | 3.8 | acidic | 35 | H2O2 | TMB | 0.5 | 20.928 | 0.062305 |  |  |  | 10.1016/j.snb.2016.07.106
Cu2O/rGO | peroxidase | 1 | 0 | 0 | 0 | 0 | 0 | 0 | 0 | 0 | 0 | 100 | 29 | 1 | [9 empty] | nanosheet | 22.7 | rGO | sodium acetate | 3.8 | acidic | 35 | TMB | H2O2 | 50 | 1.05 | 0.03289 |  |  |  | 10.1016/j.snb.2016.07.106
Cu2O/rGO | peroxidase | 1 | 0 | 0 | 0 | 0 | 0 | 0 | 0 | 0 | 0 | 100 | 29 | 1 | [9 empty] | nanosheet | 22.7 | rGO | sodium acetate | 3.8 | acidic | 35 | H2O2 | TMB | 0.5 | 26.332 | 0.05385 |  |  |  | 10.1016/j.snb.2016.07.106
Cu NPs | peroxidase | 1 | 0 | 0 | 0 | 0 | 0 | 0 | 0 | 0 | 0 | 100 | 29 | 0 | [9 empty] | sphere | 100 | humic acidic | PBS | 3 | acidic | 25 | TMB | H2O2 | 80 | 1.047 | 0.0397 |  |  |  | 10.1039/C5TB00684H
Cu NPs | peroxidase | 1 | 0 | 0 | 0 | 0 | 0 | 0 | 0 | 0 | 0 | 100 | 29 | 0 | [9 empty] | sphere | 100 | humic acidic | PBS | 3 | acidic | 25 | H2O2 | TMB | 8 | 31.265 | 0.264 |  |  |  | 10.1039/C5TB00684H
Au NPs/PVP-GNs | peroxidase | 1 | 0 | 0 | 0 | 0 | 0 | 0 | 0 | 0 | 0 | 100 | 79 | 0 | [9 empty] | sphere | 25 | GO | sodium acetate | 3.8 | acidic | 40 | TMB | H2O2 | 100 | 2.63 | 0.1304 |  |  |  | 10.1039/c3dt53316f
Au NPs/PVP-GNs | peroxidase | 1 | 0 | 0 | 0 | 0 | 0 | 0 | 0 | 0 | 0 | 100 | 79 | 0 | [9 empty] | sphere | 25 | GO | sodium acetate | 3.8 | acidic | 40 | H2O2 | TMB | 0.5 | 104 | 0.1198 |  |  |  | 10.1039/c3dt53316f
Au NPs/Cit-GN | peroxidase | 1 | 0 | 0 | 0 | 0 | 0 | 0 | 0 | 0 | 0 | 100 | 79 | 0 | [9 empty] | nanosheet | 25 | GO | sodium acetate | 3.8 | acidic | 40 | TMB | H2O2 | 100 | 0.059 | 0.1493 |  |  |  | 10.1039/c3dt53316f
Au NPs/Cit-GN | peroxidase | 1 | 0 | 0 | 0 | 0 | 0 | 0 | 0 | 0 | 0 | 100 | 79 | 0 | [9 empty] | nanosheet | 25 | GO | sodium acetate | 3.8 | acidic | 40 | H2O2 | TMB | 0.5 | 25.08 | 0.2146 |  |  |  | 10.1039/c3dt53316f
AuNPs/GNs | peroxidase | 1 | 0 | 0 | 0 | 0 | 0 | 0 | 0 | 0 | 0 | 100 | 79 | 0 | [9 empty] | nanosheet | 25 | GO | sodium acetate | 3.8 | acidic | 40 | TMB | H2O2 | 100 | 0.38 | 0.183 |  |  |  | 10.1039/c3dt53316f
AuNPs/GNs | peroxidase | 1 | 0 | 0 | 0 | 0 | 0 | 0 | 0 | 0 | 0 | 100 | 79 | 0 | [9 empty] | nanosheet | 25 | GO | sodium acetate | 3.8 | acidic | 40 | H2O2 | TMB | 0.5 | 26.42 | 0.1541 |  |  |  | 10.1039/c3dt53316f
Cit-AuNPs | peroxidase | 1 | 0 | 0 | 0 | 0 | 0 | 0 | 0 | 0 | 0 | 100 | 79 | 0 | [9 empty] | sphere | 25 | citrate | sodium acetate | 3.8 | acidic | 40 | TMB | H2O2 | 100 | 0.74 | 0.1215 |  |  |  | 10.1039/c3dt53316f
Cit-AuNPs | peroxidase | 1 | 0 | 0 | 0 | 0 | 0 | 0 | 0 | 0 | 0 | 100 | 79 | 0 | [9 empty] | sphere | 25 | citrate | sodium acetate | 3.8 | acidic | 40 | H2O2 | TMB | 0.5 | 45.83 | 0.1069 |  |  |  | 10.1039/c3dt53316f
Cu-Cys | SOD | 1 | 0 | 1 | 0 | 0 | 0 | 0 | 0 | 0 | 0 | 100 | 29 | 0 | [9 empty] | nanoparticle | 151 | Cys | Tris-HCl | 8.2 | alkaline | 27 | pyrogallol |  |  | 600 | 1200000 | 200000 | 330000 | 13 | 10.1016/j.bioorg.2018.07.020
NACu-Cys | SOD | 1 | 0 | 1 | 0 | 0 | 0 | 0 | 0 | 0 | 0 | 100 | 29 | 0 | [9 empty] | nanoparticle | 82 | BSA and Cys | Tris-HCl | 8.2 | alkaline | 27 | pyrogallol |  |  | 920 | 1700000 | 54000000 | 60000000 | 0.0007 | 10.1016/j.bioorg.2018.07.020
Au-Ag AFT | SOD | 1 | 0 | 1 | 0 | 0 | 0 | 0 | 0 | 0 | 0 | 50 | 79 | 0 | 50 | 47 | 0 | [6 empty] | sphere | 11.4 | Apoferritin | Tris-HCl | 8.2 | alkaline | 27 | pyrogallol |  |  | 20 | 11300000 | 810 | 660000000 | 4.84e-05 | 10.1016/j.msec.2018.10.008
Au-Ag NPs | SOD | 0 | 0 | 0 | 0 | 0 | 0 | 0 | 0 | 0 | 0 | 50 | 79 | 0 | 50 | 47 | 0 | [6 empty] | sphere | 12.9 | none | Tris-HCl | 8.2 | alkaline | 27 | pyrogallol |  |  | 70 | 9200000 | 1400000 | 11000 | 0.6561 | 10.1016/j.msec.2018.10.008
Au-Ag AFT | catalase | 1 | 0 | 1 | 0 | 0 | 0 | 0 | 0 | 0 | 0 | 50 | 79 | 0 | 50 | 47 | 0 | [6 empty] | sphere | 11.4 | Apoferritin | water | 7 | neutral |  | H2O2 | [5 empty] | 0.1 |  | 10.1016/j.msec.2018.10.008
Au-Ag NPs | catalase | 0 | 0 | 0 | 0 | 0 | 0 | 0 | 0 | 0 | 0 | 50 | 79 | 0 | 50 | 47 | 0 | [6 empty] | sphere | 12.9 | none | water | 7 | neutral |  | H2O2 | [5 empty] | 0.01 |  | 10.1016/j.msec.2018.10.008
Au-Ag AFT | peroxidase | 1 | 0 | 1 | 0 | 0 | 0 | 0 | 0 | 0 | 0 | 50 | 79 | 0 | 50 | 47 | 0 | [6 empty] | sphere | 11.4 | Apoferritin | sodium acetate | 3.6 | acidic | 37 | TMB | H2O2 | 1000 |  |  |  | 9000 |  | 10.1016/j.msec.2018.10.008
Au@HCNs | oxidase | 1 | 0 | 0 | 0 | 0 | 0 | 0 | 0 | 0 | 0 | 100 | 79 | 0 | [9 empty] | sphere | 275 | carbon | sodium acetate | 4.5 | acidic | 25 | TMB |  |  | 0.17 | 0.0492 |  |  |  | 10.1021/acsami.7b17916
Au@HCNs | peroxidase | 1 | 0 | 0 | 0 | 0 | 0 | 0 | 0 | 0 | 0 | 100 | 79 | 0 | [9 empty] | sphere | 275 | carbon | sodium acetate | 4.5 | acidic | 25 | TMB | H2O2 | 264.6 | 0.0323 | 0.0863 |  |  |  | 10.1021/acsami.7b17916
Au@HCNs | peroxidase | 1 | 0 | 0 | 0 | 0 | 0 | 0 | 0 | 0 | 0 | 100 | 79 | 0 | [9 empty] | sphere | 275 | carbon | sodium acetate | 4.5 | acidic | 25 | H2O2 | TMB | 0.146 | 210 | 0.33 |  |  |  | 10.1021/acsami.7b17916
V2O5 | peroxidase | 0 | 0 | 0 | 0 | 0 | 0 | 0 | 0 | 0 | 0 | 100 | 23 | 5 | [9 empty] | nanorod | 100 | none | phosphate buffer | 7.4 | alkaline | 25 | GSH | H2O2 | 0.2 | 1.28 | 4.655 |  |  |  | 10.1016/j.ica.2018.09.045
V2O5 | peroxidase | 0 | 0 | 0 | 0 | 0 | 0 | 0 | 0 | 0 | 0 | 100 | 23 | 5 | [9 empty] | nanorod | 100 | none | phosphate buffer | 7.4 | alkaline | 25 | H2O2 | GSH | 2 | 0.04 | 3.21 |  |  |  | 10.1016/j.ica.2018.09.045
MoO3 | peroxidase | 0 | 0 | 0 | 1 | 0 | 0 | 0 | 0 | 0 | 0 | 100 | 42 | 6 | [9 empty] | nanorod | 250 | none | phosphate buffer | 7.4 | alkaline | 25 | GSH | H2O2 | 0.2 | 5.61 | 5.39 |  |  |  | 10.1016/j.ica.2018.09.045
MoO3 | peroxidase | 0 | 0 | 0 | 1 | 0 | 0 | 0 | 0 | 0 | 0 | 100 | 42 | 6 | [9 empty] | nanorod | 250 | none | phosphate buffer | 7.4 | alkaline | 25 | H2O2 | GSH | 2 | 3.06 | 14.01 |  |  |  | 10.1016/j.ica.2018.09.045
Prussian blue-Fe2O3 | peroxidase | 1 | 0 | 0 | 0 | 0 | 0 | 0 | 0 | 0 | 0 | 100 | 26 | 3 | [9 empty] | cubic | 10.5 | Prussian blue | sodium acetate | 4.6 | acidic | 25 | TMB | H2O2 | 563.2 | 0.307 | 1.06 | 3430 | 11172638.4 |  | 10.1039/c0jm00174k
Prussian blue-Fe2O3 | peroxidase | 1 | 0 | 0 | 0 | 0 | 0 | 0 | 0 | 0 | 0 | 100 | 26 | 3 | [9 empty] | cubic | 10.5 | Prussian blue | sodium acetate | 4.6 | acidic | 25 | H2O2 | TMB | 0.1064 | 323.6 | 1.17 | 3790 | 11711.99 |  | 10.1039/c0jm00174k
Co3O4 | peroxidase | 0 | 0 | 0 | 0 | 0 | 0 | 0 | 0 | 0 | 0 | 66.7 | 27 | 3 | 33.3 | 27 | 2 | [6 empty] | cubic | 20 | none | sodium acetate | 5 | acidic | 25 | TMB | H2O2 | 100 | 0.037 | 0.0627 | 183 | 4945945.9 |  | 10.1039/c2cc17013b
Co3O4 | peroxidase | 0 | 0 | 0 | 0 | 0 | 0 | 0 | 0 | 0 | 0 | 66.7 | 27 | 3 | 33.3 | 27 | 2 | [6 empty] | cubic | 20 | none | sodium acetate | 5 | acidic | 25 | H2O2 | TMB | 0.3 | 140.07 | 0.121 | 353 | 2520.168 |  | 10.1039/c2cc17013b
Co3O4 | peroxidase | 1 | 0 | 1 | 0 | 0 | 0 | 0 | 0 | 0 | 0 | 66.7 | 27 | 3 | 33.3 | 27 | 2 | [6 empty] | sphere | 7.2 | none | sodium acetate | 3.6 | acidic | 25 | TMB | H2O2 | 663.8 | 0.103 | 0.256 | 101.19 | 982427.2 |  | 10.1021/am405009f
Co3O4 | peroxidase | 1 | 0 | 1 | 0 | 0 | 0 | 0 | 0 | 0 | 0 | 66.7 | 27 | 3 | 33.3 | 27 | 2 | [6 empty] | sphere | 7.2 | none | sodium acetate | 3.6 | acidic | 25 | H2O2 | TMB | 1.6534 | 173.51 | 0.189 | 74.7 | 430.5227 |  | 10.1021/am405009f
Fe3O4 | peroxidase | 1 | 0 | 1 | 0 | 0 | 0 | 0 | 0 | 0 | 0 | 66.7 | 26 | 3 | 33.3 | 26 | 2 | [6 empty] | sphere | 8.1 | none | sodium acetate | 3.6 | acidic | 25 | TMB | H2O2 | 663.8 | 0.233 | 0.176 | 22.22 | 95364.81 |  | 10.1021/am405009f
Fe3O4 | peroxidase | 1 | 0 | 1 | 0 | 0 | 0 | 0 | 0 | 0 | 0 | 66.7 | 26 | 3 | 33.3 | 26 | 2 | [6 empty] | sphere | 8.1 | none | sodium acetate | 3.6 | acidic | 25 | H2O2 | TMB | 1.6534 | 479.91 | 0.275 | 34.72 | 72.3469 |  | 10.1021/am405009f
PVP-IrNPs | peroxidase | 1 | 0 | 0 | 0 | 0 | 0 | 0 | 0 | 0 | 0 | 100 | 77 | 0 | [9 empty] | sphere | 1.5 | PVP | phosphate buffer | 4.5 | acidic | 25 | TMB | H2O2 | 50 | 0.02 | 0.108 | 55 | 2750000 |  | 10.1021/acsami.5b01271
PVP-IrNPs | peroxidase | 1 | 0 | 0 | 0 | 0 | 0 | 0 | 0 | 0 | 0 | 100 | 77 | 0 | [9 empty] | sphere | 1.5 | PVP | phosphate buffer | 4.5 | acidic | 25 | H2O2 | TMB | 0.5 | 266 | 0.385 | 196 | 736.8421 |  | 10.1021/acsami.5b01271
PVP-IrNPs | catalase | 1 | 0 | 0 | 0 | 0 | 0 | 0 | 0 | 0 | 0 | 100 | 77 | 0 | [9 empty] | sphere | 1.5 | PVP | Teorell-Stenhagen buffer | 7 | neutral | 25 | H2O2 |  |  | 297 | 540 | 1370 | 4612.795 |  | 10.1021/acsami.5b01271
Au-Ft | peroxidase | 1 | 0 | 1 | 0 | 0 | 0 | 0 | 0 | 0 | 0 | 100 | 79 | 0 | [9 empty] | sphere | 2 | Apoferritin | sodium acetate | 3 | acidic | 40 | TMB | H2O2 | 100 | 0.097 | 0.0746 | 57829.46 | 596179972.8 |  | 10.1016/j.bios.2014.08.078
Au-Ft | peroxidase | 1 | 0 | 1 | 0 | 0 | 0 | 0 | 0 | 0 | 0 | 100 | 79 | 0 | [9 empty] | sphere | 2 | Apoferritin | sodium acetate | 3 | acidic | 40 | H2O2 | TMB | 0.3 | 199.4 | 0.0934 | 72403.1 | 363104.8 |  | 10.1016/j.bios.2014.08.078
Fe3(PO4)2·8H2O NFs | peroxidase | 1 | 1 | 0 | 0 | 0 | 0 | 0 | 0 | 0 | 0 | 100 | 26 | 3 | [9 empty] | nanoflower | 6000 | PVP | sodium acetate | 3.6 | acidic | 55 | TMB | H2O2 | 0.6 | 0.36 | 0.158 | 59848.48 | 166245791.2 |  | 10.1016/j.talanta.2018.01.080
Fe3(PO4)2·8H2O NFs | peroxidase | 1 | 1 | 0 | 0 | 0 | 0 | 0 | 0 | 0 | 0 | 100 | 26 | 3 | [9 empty] | nanoflower | 6000 | PVP | sodium acetate | 3.6 | acidic | 55 | H2O2 | TMB | 0.8 | 0.11 | 0.558 | 211363.6 | 1921487603.3 |  | 10.1016/j.talanta.2018.01.080
Pd-Pt NP | peroxidase | 0 | 0 | 0 | 0 | 0 | 0 | 0 | 0 | 0 | 0 | 90 | 78 | 0 | 10 | 46 | 0 | [6 empty] | sphere | 40 | Pluronic F127 | PBS | 4 | acidic | 15 | TMB | H2O2 | 5 | 3.11 |  |  |  |  | 10.3168/jds.2018 4429
Pd-Pt NP | peroxidase | 0 | 0 | 0 | 0 | 0 | 0 | 0 | 0 | 0 | 0 | 90 | 78 | 0 | 10 | 46 | 0 | [6 empty] | sphere | 40 | Pluronic F127 | PBS | 4 | acidic | 15 | H2O2 | TMB | 5 | 33.4 |  |  |  |  | 10.3168/jds.2018 4429
MoS2 QDs | peroxidase | 1 | 0 | 0 | 0 | 0 | 0 | 0 | 0 | 0 | 0 | 100 | 42 | 4 | [9 empty] | sphere | 1.38 | none | phosphate buffer | 6.6 | acidic | 25 | TMB | H2O2 | 0.2 | 0.129 | 0.0111 |  |  |  | 10.1016/j.talanta.2017.08.107
MoS2 QDs | peroxidase | 1 | 0 | 0 | 0 | 0 | 0 | 0 | 0 | 0 | 0 | 100 | 42 | 4 | [9 empty] | sphere | 1.38 | none | phosphate buffer | 6.6 | acidic | 25 | H2O2 | TMB | 0.5 | 0.223 | 0.0126 |  |  |  | 10.1016/j.talanta.2017.08.107
MoS2 QDs | peroxidase | 1 | 0 | 0 | 0 | 0 | 0 | 0 | 0 | 0 | 0 | 100 | 42 | 4 | [9 empty] | sphere | 14.5 | carbon | phosphate buffer | 6.6 | acidic | 25 | TMB | H2O2 | 0.2 | 0.093 | 0.0152 |  |  |  | 10.1016/j.talanta.2017.08.107
MoS2 QDs | peroxidase | 1 | 0 | 0 | 0 | 0 | 0 | 0 | 0 | 0 | 0 | 100 | 42 | 4 | [9 empty] | sphere | 14.5 | carbon | phosphate buffer | 6.6 | acidic | 25 | H2O2 | TMB | 0.5 | 0.02 | 0.0114 |  |  |  | 10.1016/j.talanta.2017.08.107
BiOI | oxidase | 0 | 0 | 0 | 0 | 0 | 0 | 0 | 0 | 0 | 1 | 100 | 83 | 3 | [9 empty] | nanosheet | 40 | none | Tris–borate solution | 7 | neutral | 25 | AR |  |  | 0.414 | 0.000779 |  |  |  | 10.1039/c8nr00800k
Au0.1/BiOI | oxidase | 0 | 0 | 0 | 0 | 0 | 0 | 0 | 0 | 0 | 1 | 98.99 | 83 | 3 | 1.01 | 79 | 0 | [6 empty] | nanosheet | 40 | none | Tris–borate solution | 7 | neutral | 25 | AR |  |  | 0.56 | 0.000821 |  |  |  | 10.1039/c8nr00800k
Au1/BiOI | oxidase | 0 | 0 | 0 | 0 | 0 | 0 | 0 | 0 | 0 | 1 | 83.98 | 83 | 3 | 16.02 | 79 | 0 | [6 empty] | nanosheet | 40 | none | Tris–borate solution | 7 | neutral | 25 | AR |  |  | 0.1009 | 0.00432 |  |  |  | 10.1039/c8nr00800k
Au10/BiOCl | oxidase | 0 | 0 | 0 | 0 | 0 | 0 | 0 | 1 | 0 | 1 | 79.12 | 83 | 3 | 20.88 | 79 | 0 | [6 empty] | nanosheet | 50 | none | Tris–borate solution | 7 | neutral | 25 | AR |  |  | 0.2115 | 0.00292 |  |  |  | 10.1039/c8nr00800k
VS2 | peroxidase | 0 | 0 | 1 | 0 | 0 | 0 | 0 | 0 | 0 | 0 | 100 | 23 | 4 | [9 empty] | nanosheet | 4500 | none | sodium acetate | 4 | acidic | 25 | TMB | H2O2 | 10 | 0.28 | 0.416 |  |  |  | 10.1007/s00604-017-2552
VS2 | peroxidase | 0 | 0 | 1 | 0 | 0 | 0 | 0 | 0 | 0 | 0 | 100 | 23 | 4 | [9 empty] | nanosheet | 4500 | none | sodium acetate | 4 | acidic | 25 | H2O2 | TMB | 0.5 | 3.49 | 0.557 |  |  |  | 10.1007/s00604-017-2552
Fe3S4-MNPs | peroxidase | 0 | 0 | 1 | 0 | 0 | 0 | 0 | 0 | 0 | 0 | 66.7 | 26 | 3 | 33.3 | 26 | 2 | [6 empty] | sphere | 76 | CTAB | water | 6.78 | acidic | 25 | TMB | H2O2 | 1.2 | 0.16 | 0.01146 |  |  |  | 10.1007/s00604-015 690-6
Fe3S4-MNPs | peroxidase | 0 | 0 | 1 | 0 | 0 | 0 | 0 | 0 | 0 | 0 | 66.7 | 26 | 3 | 33.3 | 26 | 2 | [6 empty] | sphere | 76 | CTAB | water | 6.78 | acidic | 25 | H2O2 | TMB | 0.6 | 1.158 | 0.02168 |  |  |  | 10.1007/s00604-015 690-6
WS2 nanosheets | peroxidase | 0 | 0 | 1 | 0 | 0 | 0 | 0 | 0 | 0 | 0 | 100 | 74 | 4 | [9 empty] | nanosheet | 95 | none | Tris–HCl buffer | 6.9 | acidic | 60 | TMB | H2O2 | 0.14 | 0.24 | 0.0452 |  |  |  | 10.1016/j.bios.2014.07.001
WS2 nanosheets | peroxidase | 0 | 0 | 1 | 0 | 0 | 0 | 0 | 0 | 0 | 0 | 100 | 74 | 4 | [9 empty] | nanosheet | 95 | none | Tris–HCl buffer | 6.9 | acidic | 60 | H2O2 | TMB | 1.2 | 1.83 | 0.0431 |  |  |  | 10.1016/j.bios.2014.07.001
MoS2 NSs | peroxidase | 0 | 0 | 1 | 0 | 0 | 0 | 0 | 0 | 0 | 0 | 100 | 42 | 4 | [9 empty] | nanosheet | 100 | none | Tris–HCl buffer | 6.9 | acidic | 30 | TMB | H2O2 | 0.08 | 0.525 | 0.0516 |  |  |  | 10.1039/c4nr03393k
MoS2 NSs | peroxidase | 0 | 0 | 1 | 0 | 0 | 0 | 0 | 0 | 0 | 0 | 100 | 42 | 4 | [9 empty] | nanosheet | 100 | none | Tris–HCl buffer | 6.9 | acidic | 30 | H2O2 | TMB | 1.2 | 0.0116 | 0.0429 |  |  |  | 10.1039/c4nr03393k
CuZnFeS NCs | peroxidase | 0 | 0 | 1 | 0 | 0 | 0 | 0 | 0 | 0 | 0 | 47.54 | 26 | 3 | 42.62 | 29 | 1 | 9.84 | 30 | 2 |  |  |  | sphere | 12 | MPA | sodium acetate | 4.2 | acidic | 25 | TMB | H2O2 | 15 | 2.2 | 0.39 |  |  |  | 10.1039/c5nr01728a
CuZnFeS NCs | peroxidase | 0 | 0 | 1 | 0 | 0 | 0 | 0 | 0 | 0 | 0 | 47.54 | 26 | 3 | 42.62 | 29 | 1 | 9.84 | 30 | 2 |  |  |  | sphere | 12 | MPA | sodium acetate | 4.2 | acidic | 25 | TMB | H2O2 | 15 | 0.07 | 0.0056 |  |  |  | 10.1039/c5nr01728a
Cu(OH)2 SCs | peroxidase | 1 | 0 | 0 | 0 | 0 | 0 | 0 | 0 | 0 | 0 | 100 | 29 | 2 | [9 empty] | cubic | 200 | PVP | sodium acetate | 4.5 | acidic | 25 | TMB | H2O2 | 0.53 | 2.448 | 0.448 | 38521.07 | 15735729.7 |  | 10.1021/jacs.5b09337
Cu(OH)2 SCs | peroxidase | 1 | 0 | 0 | 0 | 0 | 0 | 0 | 0 | 0 | 0 | 100 | 29 | 2 | [9 empty] | cubic | 200 | PVP | sodium acetate | 4.5 | acidic | 25 | H2O2 | TMB | 0.8 | 0.199 | 0.425 | 36543.42 | 183635287.4 |  | 10.1021/jacs.5b09337
Cu2(OH)3Cl-CeO2 | peroxidase | 1 | 0 | 0 | 0 | 0 | 0 | 0 | 0 | 0 | 0 | 66.67 | 29 | 2 | 33.33 | 58 | 4 | [6 empty] | nanosheet | 7500 | none | PBS | 3 | acidic | 25 | TMB | H2O2 | 8 | 12.36 | 0.1062 |  |  |  | 10.1007/s00604-015 506-8
Cu2(OH)3Cl-CeO2 | peroxidase | 1 | 0 | 0 | 0 | 0 | 0 | 0 | 0 | 0 | 0 | 66.67 | 29 | 2 | 33.33 | 58 | 4 | [6 empty] | nanosheet | 7500 | none | PBS | 3 | acidic | 25 | H2O2 | TMB | 2 | 11.61 | 0.0815 |  |  |  | 10.1007/s00604-015 506-8
Fe2(MoO4)3-F | peroxidase | 0 | 0 | 0 | 0 | 0 | 0 | 0 | 0 | 0 | 0 | 61.29 | 42 | 6 | 38.71 | 26 | 3 | [6 empty] | nanoflower | 2000 | none | phosphate buffer | 4 | acidic | 25 | TMB | H2O2 | 10 | 1.126 | 0.0373 |  |  |  | 10.1007/s00604-016 955-8
Fe2(MoO4)3-F | peroxidase | 0 | 0 | 0 | 0 | 0 | 0 | 0 | 0 | 0 | 0 | 61.29 | 42 | 6 | 38.71 | 26 | 3 | [6 empty] | nanoflower | 2000 | none | phosphate buffer | 4 | acidic | 25 | H2O2 | TMB | 0.8 | 0.105 | 0.0751 |  |  |  | 10.1007/s00604-016 955-8
β-CD-Cu-NCs | peroxidase | 0 | 0 | 0 | 0 | 0 | 0 | 0 | 0 | 0 | 0 | 100 | 29 | 0 | [9 empty] | sphere | 2 | β-CD | phosphate buffer | 6 | acidic | 30 | TMB | H2O2 | 10 | 0.543 | 0.434 |  |  |  | 10.1007/s00604-016 915-3
β-CD-Cu-NCs | peroxidase | 0 | 0 | 0 | 0 | 0 | 0 | 0 | 0 | 0 | 0 | 100 | 29 | 0 | [9 empty] | sphere | 2 | β-CD | phosphate buffer | 6 | acidic | 30 | H2O2 | TMB | 0.5 | 32.87 | 0.452 |  |  |  | 10.1007/s00604-016 915-3
BSA-Cu-NCs | peroxidase | 1 | 0 | 0 | 0 | 0 | 0 | 0 | 0 | 0 | 0 | 100 | 29 | 0 | [9 empty] | sphere | 1 | BSA | phosphate buffer | 6 | acidic | 30 | TMB | H2O2 | 50 | 0.648 | 0.0596 |  |  |  | 10.1016/j.aca.2012.11.056
BSA-Cu-NCs | peroxidase | 1 | 0 | 0 | 0 | 0 | 0 | 0 | 0 | 0 | 0 | 100 | 29 | 0 | [9 empty] | sphere | 1 | BSA | phosphate buffer | 6 | acidic | 30 | H2O2 | TMB | 0.5 | 29.16 | 0.0422 |  |  |  | 10.1016/j.aca.2012.11.056
ZnFe2O4 MNPs | peroxidase | 0 | 0 | 0 | 0 | 0 | 0 | 0 | 0 | 0 | 0 | 66.7 | 26 | 3 | 33.3 | 30 | 2 | [6 empty] | sphere | 200 | PEG | sodium acetate | 4 | acidic | 40 | TMB | H2O2 | 0.2 | 0.85 | 0.1331 | 43639344262.3 | 51340405014464.8 |  | 10.1021/ac300939z
ZnFe2O4 MNPs | peroxidase | 0 | 0 | 0 | 0 | 0 | 0 | 0 | 0 | 0 | 0 | 66.7 | 26 | 3 | 33.3 | 30 | 2 | [6 empty] | sphere | 200 | PEG | sodium acetate | 4 | acidic | 40 | H2O2 | TMB | 0.32 | 1.66 | 0.0774 | 25377049180.3 | 15287379024293.9 |  | 10.1021/ac300939z
FeS | peroxidase | 0 | 0 | 1 | 0 | 0 | 0 | 0 | 0 | 0 | 0 | 100 | 26 | 2 | [9 empty] | nanorod | 150 | PVP | sodium acetate | 4 | acidic | 25 | TMB | H2O2 | 13 | 0.0082 | 0.087 |  |  |  | 10.1021/am300408r
FeS | peroxidase | 0 | 0 | 1 | 0 | 0 | 0 | 0 | 0 | 0 | 0 | 100 | 26 | 2 | [9 empty] | nanorod | 150 | PVP | sodium acetate | 4 | acidic | 25 | H2O2 | TMB | 0.1 | 9.36 | 0.192 |  |  |  | 10.1021/am300408r
FeSe | peroxidase | 0 | 0 | 0 | 0 | 1 | 0 | 0 | 0 | 0 | 0 | 100 | 26 | 2 | [9 empty] | sphere | 6 | PVP | sodium acetate | 4 | acidic | 25 | TMB | H2O2 | 13 | 0.0089 | 0.0422 |  |  |  | 10.1021/am300408r
FeSe | peroxidase | 0 | 0 | 0 | 0 | 1 | 0 | 0 | 0 | 0 | 0 | 100 | 26 | 2 | [9 empty] | sphere | 6 | PVP | sodium acetate | 4 | acidic | 25 | H2O2 | TMB | 0.1 | 8.09 | 0.0651 |  |  |  | 10.1021/am300408r
BiOBr | peroxidase | 0 | 0 | 0 | 0 | 0 | B | 0 | 0 | 1 | 0 | 100 | 83 | 3 | [9 empty] | sphere | 1500 | none | sodium acetate | 4 | acidic | 40 | TMB | H2O2 | 0.2 | 1.61 | 0.0263 |  |  |  | 10.1039/c3nr06533b
BiOBr | peroxidase | 0 | 0 | 0 | 0 | 0 | B | 0 | 0 | 1 | 0 | 100 | 83 | 3 | [9 empty] | sphere | 1500 | none | sodium acetate | 4 | acidic | 40 | H2O2 | TMB | 0.79 | 0.046 | 0.0037 |  |  |  | 10.1039/c3nr06533b
Fe0.5Co0.5 NPs | peroxidase | 0 | 0 | 0 | 0 | 0 | 0 | 0 | 0 | 0 | 0 | 50 | 26 | 0 | 50 | 27 | 0 | [6 empty] | sphere | 12.8 | PVP | sodium acetate | 4 | acidic | 35 | TMB | H2O2 | 50 | 1.79 | 0.456 |  |  |  | 10.1039/c3cc41569d
Fe0.5Co0.5 NPs | peroxidase | 0 | 0 | 0 | 0 | 0 | 0 | 0 | 0 | 0 | 0 | 50 | 26 | 0 | 50 | 27 | 0 | [6 empty] | sphere | 12.8 | PVP | sodium acetate | 4 | acidic | 35 | H2O2 | TMB | 0.8 | 0.06 | 0.132 |  |  |  | 10.1039/c3cc41569d
Fe NPs | peroxidase | 0 | 0 | 0 | 0 | 0 | 0 | 0 | 0 | 0 | 0 | 100 | 26 | 0 | [9 empty] | sphere | 12.8 | PVP | sodium acetate | 3.5 | acidic | 45 | TMB | H2O2 | 50 | 0.38 | 0.238 |  |  |  | 10.1039/c3cc41569d
Fe NPs | peroxidase | 0 | 0 | 0 | 0 | 0 | 0 | 0 | 0 | 0 | 0 | 100 | 26 | 0 | [9 empty] | sphere | 12.8 | PVP | sodium acetate | 3.5 | acidic | 45 | H2O2 | TMB | 0.8 | 0.32 | 0.41 |  |  |  | 10.1039/c3cc41569d
Co NPs | peroxidase | 0 | 0 | 0 | 0 | 0 | 0 | 0 | 0 | 0 | 0 | 100 | 27 | 0 | [9 empty] | sphere | 12.8 | PVP | sodium acetate | 3.5 | acidic | 45 | TMB | H2O2 | 50 | 5.09 | 0.0998 |  |  |  | 10.1039/c3cc41569d
Co NPs | peroxidase | 0 | 0 | 0 | 0 | 0 | 0 | 0 | 0 | 0 | 0 | 100 | 27 | 0 | [9 empty] | sphere | 12.8 | PVP | sodium acetate | 3.5 | acidic | 45 | H2O2 | TMB | 0.8 | 1.14 | 0.0172 |  |  |  | 10.1039/c3cc41569d
VO2 (B) | peroxidase | 0 | 0 | 0 | 0 | 0 | 0 | 0 | 0 | 0 | 0 | 100 | 23 | 4 | [9 empty] | nanorod | 103.1 | none | sodium acetate | 5 | acidic | 25 | TMB | H2O2 | 5 | 0.146 | 1.31 |  |  |  | 10.1039/c3ta15051h
VO2 (B) | peroxidase | 0 | 0 | 0 | 0 | 0 | 0 | 0 | 0 | 0 | 0 | 100 | 23 | 4 | [9 empty] | nanorod | 103.1 | none | sodium acetate | 5 | acidic | 25 | H2O2 | TMB | 0.1 | 1.69 | 1.77 |  |  |  | 10.1039/c3ta15051h
GO–Fe3O4 | peroxidase | 0 | 0 | 0 | 0 | 0 | 0 | 0 | 0 | 0 | 0 | 66.7 | 26 | 3 | 33.3 | 26 | 2 | [6 empty] | sphere | 8 | GO | phosphate buffer | 4 | acidic | 40 | TMB | H2O2 | 1 | 0.43 | 0.1308 |  |  |  | 10.1039/c2nr12109c
GO–Fe3O4 | peroxidase | 0 | 0 | 0 | 0 | 0 | 0 | 0 | 0 | 0 | 0 | 66.7 | 26 | 3 | 33.3 | 26 | 2 | [6 empty] | sphere | 8 | GO | phosphate buffer | 4 | acidic | 40 | H2O2 | TMB | 0.64 | 0.71 | 0.0531 |  |  |  | 10.1039/c2nr12109c
Fe-MSN | peroxidase | 1 | 0 | 0 | 1 | 0 | 0 | 0 | 1 | 0 | 0 | 100 | 26 | 3 | [9 empty] | sphere | 100 | SiO2 | phosphate buffer | 7.4 | neutral | 40 | TMB | H2O2 | 4 | 15.8 | 0.0101 |  |  |  | 10.1039/c2cc30970j
Fe-MSN | peroxidase | 1 | 0 | 0 | 1 | 0 | 0 | 0 | 1 | 0 | 0 | 100 | 26 | 3 | [9 empty] | sphere | 100 | SiO2 | phosphate buffer | 7.4 | neutral | 40 | H2O2 | TMB | 0.47 | 520000 | 1.41 |  |  |  | 10.1039/c2cc30970j
Co3O4 | peroxidase | 0 | 0 | 0 | 0 | 0 | 0 | 0 | 0 | 0 | 0 | 66.7 | 27 | 3 | 33.3 | 27 | 2 | [6 empty] | nanosheet | 1160 | arginine | phosphate-citric acidic buffer | 4.4 | acidic | 40 | TMB | H2O2 | 550.5 | 0.12 | 0.332 | 247761194.0 | 2064676616915.4 |  | 10.1039/c1jm14253d
Co3O4 | peroxidase | 0 | 0 | 0 | 0 | 0 | 0 | 0 | 0 | 0 | 0 | 66.7 | 27 | 3 | 33.3 | 27 | 2 | [6 empty] | nanosheet | 1160 | arginine | phosphate-citric acidic buffer | 4.4 | acidic | 40 | H2O2 | TMB | 0.8 | 245 | 0.285 | 212686567.2 | 868108437.4 |  | 10.1039/c1jm14253d
CeO2 NPs | peroxidase | 0 | 0 | 0 | 0 | 0 | 0 | 0 | 0 | 0 | 0 | 100 | 58 | 4 | [9 empty] | cubic | 11 | none | sodium acetate | 4 | acidic | 45 | TMB | H2O2 | 50 | 0.046 | 0.0094 |  |  |  | 10.1039/c2ay25511a
CeO2 NPs | peroxidase | 0 | 0 | 0 | 0 | 0 | 0 | 0 | 0 | 0 | 0 | 100 | 58 | 4 | [9 empty] | cubic | 11 | none | sodium acetate | 4 | acidic | 45 | H2O2 | TMB | 5 | 64.6 | 0.0507 |  |  |  | 10.1039/c2ay25511a
Pt-Decorated BN | peroxidase | 1 | 0 | 0 | 0 | 0 | 1 | 0 | 0 | 0 | 0 | 100 | 78 | 0 | [9 empty] | sphere | 22.5 | BN | sodium acetate | 4 | acidic | 25 | TMB | H2O2 | 50 | 0.21 |  |  |  |  | 10.1021/acsami.9b04144
Pt-Decorated BN | peroxidase | 1 | 0 | 0 | 0 | 0 | 1 | 0 | 0 | 0 | 0 | 100 | 78 | 0 | [9 empty] | sphere | 22.5 | BN | sodium acetate | 4 | acidic | 25 | H2O2 | TMB | 0.5 | 9.2 |  |  |  |  | 10.1021/acsami.9b04144
WS2 and Ag NCs | peroxidase | 1 | 0 | 1 | 0 | 0 | 0 | 0 | 0 | 0 | 0 |  | 47 | 0 |  | 74 | 4 | [6 empty] | nanosheet | 1000 | BSA | sodium acetate | 4 | acidic | 25 | TMB | H2O2 | 0.2 | 0.112 | 0.0177 |  |  |  | 10.1007/s00604-018-2727-4
WS2 and Ag NCs | peroxidase | 1 | 0 | 0 | 0 | 0 | 0 | 0 | 0 | 0 | 0 |  | 47 | 0 |  | 74 | 4 | [6 empty] | nanosheet | 1000 | BSA | sodium acetate | 4 | acidic | 25 | H2O2 | TMB | 0.5 | 0.026 | 0.0132 |  |  |  | 10.1007/s00604-018-2727-4
WS2 | peroxidase | 1 | 0 | 0 | 0 | 0 | 0 | 0 | 0 | 0 | 0 | 100 | 74 | 4 | [9 empty] | nanosheet | 1000 | none | sodium acetate | 4 | acidic | 25 | TMB | H2O2 | 0.2 | 0.17 | 0.0157 |  |  |  | 10.1007/s00604-018-2727-4
WS2 | peroxidase | 0 | 0 | 1 | 0 | 0 | 0 | 0 | 0 | 0 | 0 | 100 | 74 | 4 | [9 empty] | nanosheet | 1000 | none | sodium acetate | 4 | acidic | 25 | H2O2 | TMB | 0.5 | 0.057 | 0.0142 |  |  |  | 10.1007/s00604-018-2727-4
Ag NCs | peroxidase | 1 | 0 | 0 | 0 | 0 | 0 | 0 | 0 | 0 | 0 | 100 | 47 | 0 | [9 empty] | sphere | 1.6 | BSA | sodium acetate | 4 | acidic | 25 | TMB | H2O2 | 0.2 | 0.384 | 0.0153 |  |  |  | 10.1007/s00604-018-2727-4
Ag NCs | peroxidase | 1 | 0 | 0 | 0 | 0 | 0 | 0 | 0 | 0 | 0 | 100 | 47 | 0 | [9 empty] | sphere | 1.6 | BSA | sodium acetate | 4 | acidic | 25 | H2O2 | TMB | 0.5 | 0.14 | 0.0155 |  |  |  | 10.1007/s00604-018-2727-4
Pdhnp@γ-Fe2O3 | peroxidase | 0 | 0 | 0 | 0 | 0 | 0 | 0 | 0 | 0 | 0 | 75 | 46 | 0 | 25 | 26 | 3 | [6 empty] | triangle | 17 | catechol-PEG | sodium acetate | 3.62 | acidic | 37 | ABTS | H2O2 | 0.2 | 0.049 | 0.102 | 0.07555556 | 1541.95 |  | 10.1021/acs.chemmater.6b04283
Pdhnp@γ-Fe2O3 | peroxidase | 0 | 0 | 0 | 0 | 0 | 0 | 0 | 0 | 0 | 0 | 75 | 46 | 0 | 25 | 26 | 3 | [6 empty] | triangle | 17 | catechol-PEG | sodium acetate | 3.62 | acidic | 37 | H2O2 | ABTS | 0.15 | 0.254 | 0.128 | 0.09481481 | 373.2867 |  | 10.1021/acs.chemmater.6b04283
WC NRs | peroxidase | 0 | 0 | 0 | 0 | 0 | 0 | 0 | 0 | 0 | 0 | 100 | 74 | 4 | [9 empty] | nanorod | 175 | none | acetate buffer | 4 | acidic | 25 | TMB | H2O2 | 400 | 0.274 | 0.0681 |  |  |  | 10.1016/j.bios.2013.11.040
WC NRs | peroxidase | 0 | 0 | 0 | 0 | 0 | 0 | 0 | 0 | 0 | 0 | 100 | 74 | 4 | [9 empty] | nanorod | 175 | none | acetate buffer | 4 | acidic | 25 | H2O2 | TMB | 0.6 | 119.6 | 0.0716 |  |  |  | 10.1016/j.bios.2013.11.040
Pt NPs | oxidase | 0 | 0 | 0 | 0 | 0 | 0 | 0 | 0 | 0 | 0 | 100 | 78 | 0 | [9 empty] | sphere | 30 | citrate | PBS | 7 | neutral | 25 | quercetin |  |  | 0.05437 | 5.79 | 244.82 | 4502850.8 |  | 10.1021/acsami.5b05180
PtNPs@MnO2 | oxidase | 0 | 0 | 0 | 0 | 0 | 0 | 0 | 0 | 0 | 0 | 92.202 | 25 | 4 | 7.798 | 78 | 0 | [6 empty] | sphere | 250 | citrate | sodium acetate | 4 | acidic | 25 | TMB |  |  | 0.015 | 0.156 |  |  |  | 10.1016/j.bios.2018.08.004
MnO2 nanosheets | oxidase | 0 | 0 | 0 | 0 | 0 | 0 | 0 | 0 | 0 | 0 | 100 | 25 | 4 | [9 empty] | nanosheet | 100 | none | sodium acetate | 4 | acidic | 25 | TMB |  |  | 0.095 | 0.26 |  |  |  | 10.1016/j.bios.2018.08.004
PtNPs | oxidase | 0 | 0 | 0 | 0 | 0 | 0 | 0 | 0 | 0 | 0 | 100 | 78 | 0 | [9 empty] | sphere | 45 | citrate | sodium acetate | 4 | acidic | 25 | TMB |  |  | 0.62 | 0.011 |  |  |  | 10.1016/j.bios.2018.08.004
Ru@HA-MoS2 | peroxidase | 1 | 0 | 0 | 0 | 0 | 0 | 0 | 0 | 0 | 0 | 75.75 | 44 | 0 | 24.25 | 42 | 4 | [6 empty] | sphere | 206 | AA | PBS | 4 | acidic | 25 | H2O2 | TMB | 1 | 0.2671 | 0.07948 |  |  |  | 10.1021/acsami.9b07866
MnFe2O4 | oxidase | 0 | 0 | 0 | 0 | 0 | 0 | 0 | 0 | 0 | 0 | 66.7 | 26 | 3 | 33.3 | 25 | 2 | [6 empty] | octahedral | 150 | none | sodium citrate buffer | 4 | acidic | 28 | TMB |  |  | 0.03776 | 0.32 | 83400 | 2210000000 |  | 10.1002/asia.201500942
BSA-MnO2 | peroxidase | 1 | 0 | 0 | 0 | 0 | 0 | 0 | 0 | 0 | 0 | 100 | 25 | 4 | [9 empty] | sphere | 4.5 | BSA | sodium acetate | 4 | acidic | 35 | OPD | H2O2 | 3.3 | 0.31 | 0.0821 | 2.728 | 8800 |  | 10.1039/c2an35700c
BSA-MnO2 | peroxidase | 1 | 0 | 0 | 0 | 0 | 0 | 0 | 0 | 0 | 0 | 100 | 25 | 4 | [9 empty] | sphere | 4.5 | BSA | sodium acetate | 4 | acidic | 35 | H2O2 | OPD | 17 | 0.12 | 0.0571 | 1.879 | 15658.33 |  | 10.1039/c2an35700c
BSA-MnO2 | oxidase | 1 | 0 | 0 | 0 | 0 | 0 | 0 | 0 | 0 | 0 | 100 | 25 | 4 | [9 empty] | sphere | 4.5 | BSA | sodium acetate | 4 | acidic | 35 | TMB |  |  | 0.04 | 5.78 | 192 | 4800000 |  | 10.1039/c2an35700c
Pt NCs | oxidase | 1 | 0 | 1 | 0 | 0 | 0 | 0 | 0 | 0 | 0 | 100 | 78 | 0 | [9 empty] | sphere | 1 | Lysozyme | sodium acetate | 3 | acidic | 25 | TMB |  |  | 0.63 | 2.7 |  |  |  | 10.1039/c3nr06896j
PSS-Au@Pt0.16 NRs | oxidase | 0 | 0 | 1 | 0 | 0 | 0 | 0 | 0 | 0 | 0 | 86.21 | 79 | 0 | 13.79 | 78 | 0 | [6 empty] | nanorod | 65 | PSS | PBS | 4.5 | acidic | 30 | TMB |  |  | 15.4 | 0.00833 | 350 | 22727.27 |  | 10.1021/la104566e
PSS-Au@Pd0.2Pt NRs | oxidase | 0 | 0 | 1 | 0 | 0 | 0 | 0 | 0 | 0 | 0 | 84.53 | 79 | 0 | 13.79 | 78 | 0 | 2.7 | 46 | 0 |  |  |  | nanorod | 65 | PSS | PBS | 4.5 | acidic | 30 | TMB |  |  | 13.2 | 0.01 | 416.67 | 31565.91 |  | 10.1021/la104566e
PSS-Au@PdPt NRs | oxidase | 0 | 0 | 1 | 0 | 0 | 0 | 0 | 0 | 0 | 0 | 75.58 | 79 | 0 | 12.21 | 78 | 0 | 12.21 | 46 | 0 |  |  |  | nanorod | 65 | PSS | PBS | 4.5 | acidic | 30 | TMB |  |  | 11.2 | 0.01167 | 483.33 | 43154.46 |  | 10.1021/la104566e
Hg2+ Cit–AgNPs | oxidase | 0 | 0 | 0 | 0 | 0 | 0 | 0 | 0 | 0 | 0 |  | 80 | 2 | Ag | 10 | 3 | [6 empty] | sphere | 9 | citrate | sodium acetate | 4 | acidic | 40 | TMB |  |  | 0.23 | 0.38 |  |  |  | 10.1039/c3ra45226c
Ag3PO4 MCs | oxidase | 0 | 1 | 0 | 0 | 0 | 0 | 0 | 0 | 0 | 0 | 100 | 47 | 1 | [9 empty] | cubic | 1600 | none | sodium acetate | 6 | acidic | 20 | TMB |  |  | 2.09 | 24.2 |  |  |  | 10.1039/c5dt04192a
Ag3PO4 MCs | oxidase | 0 | 1 | 0 | 0 | 0 | 0 | 0 | 0 | 0 | 0 | 100 | 47 | 1 | [9 empty] | cubic | 1600 | none | sodium acetate | 4.5 | acidic | 50 | OPD |  |  | 3.31 | 2.77 |  |  |  | 10.1039/c5dt04192a
Ag@Ag3PO4MCs | oxidase | 0 | 1 | 0 | 0 | 0 | 0 | 0 | 0 | 0 | 0 | 51.15 | 47 | 1 | 48.85 | 47 | 0 | [6 empty] | cubic | 1600 | none | sodium acetate | 6 | acidic | 20 | TMB |  |  | 0.11 | 6.32 |  |  |  | 10.1039/c5dt04192a
Ag@Ag3PO4MCs | oxidase | 0 | 1 | 0 | 0 | 0 | 0 | 0 | 0 | 0 | 0 | 51.15 | 47 | 1 | 48.85 | 47 | 0 | [6 empty] | cubic | 1600 | none | sodium acetate | 4.5 | acidic | 50 | OPD |  |  | 1.23 | 5.18 |  |  |  | 10.1039/c5dt04192a
Ag3PO4 MCs | peroxidase | 0 | 1 | 0 | 0 | 0 | 0 | 0 | 0 | 0 | 0 | 100 | 47 | 1 | [9 empty] | sphere | 10 | oleylamine | sodium acetate | 4 | acidic | 25 | TMB | H2O2 | 5 | 0.327 | 0.0201 |  |  |  | 10.1371/journal.pone.0109158
Ag3PO4 MCs | peroxidase | 0 | 1 | 0 | 0 | 0 | 0 | 0 | 0 | 0 | 0 | 100 | 47 | 1 | [9 empty] | sphere | 10 | oleylamine | sodium acetate | 4 | acidic | 25 | H2O2 | TMB | 0.3 | 0.216 | 0.0127 |  |  |  | 10.1371/journal.pone.0109158
NiPd hNPs | peroxidase | 0 | 0 | 0 | 0 | 0 | 0 | 0 | 0 | 0 | 0 | 54.35 | 46 | 0 | 45.66 | 28 | 2 | [6 empty] | sphere | 40 | citrate | sodium acetate | 5 | acidic | 25 | TMB | H2O2 | 0.25 | 0.11 | 0.0152 |  |  |  | 10.1039/c6cc00194g
NiPd hNPs | peroxidase | 0 | 0 | 0 | 0 | 0 | 0 | 0 | 0 | 0 | 0 | 54.35 | 46 | 0 | 45.66 | 28 | 2 | [6 empty] | sphere | 40 | citrate | sodium acetate | 5 | acidic | 25 | H2O2 | TMB | 2 | 0.66 | 0.2618 |  |  |  | 10.1039/c6cc00194g
MgFe2O4 MNPs | peroxidase | 0 | 0 | 0 | 0 | 0 | 0 | 0 | 0 | 0 | 0 | 66.7 | 26 | 3 | 33.3 | 12 | 2 | [6 empty] | sphere | 220 | PEG | sodium acetate | 4 | acidic | 45 | TMB | H2O2 | 12 | 0.67 | 0.0209 |  |  |  | 10.1016/j.bios.2014.07.048
MgFe2O4 MNPs | peroxidase | 0 | 0 | 0 | 0 | 0 | 0 | 0 | 0 | 0 | 0 | 66.7 | 26 | 3 | 33.3 | 12 | 2 | [6 empty] | sphere | 220 | PEG | sodium acetate | 4 | acidic | 45 | ABTS | H2O2 | 12 | 0.14 | 0.1254 |  |  |  | 10.1016/j.bios.2014.07.048
MgFe2O4 MNPs | peroxidase | 0 | 0 | 0 | 0 | 0 | 0 | 0 | 0 | 0 | 0 | 66.7 | 26 | 3 | 33.3 | 12 | 2 | [6 empty] | sphere | 220 | PEG | sodium acetate | 4 | acidic | 45 | H2O2 | ABTS | 0.4 | 4.16 | 0.1346 |  |  |  | 10.1016/j.bios.2014.07.048
NiFe2O4 MNPs | peroxidase | 0 | 0 | 0 | 0 | 0 | 0 | 0 | 0 | 0 | 0 | 66.7 | 26 | 3 | 33.3 | 28 | 2 | [6 empty] | sphere | 200 | PEG | sodium acetate | 4 | acidic | 45 | TMB | H2O2 | 12 | 0.55 | 0.0457 |  |  |  | 10.1016/j.bios.2014.07.048
NiFe2O4 MNPs | peroxidase | 0 | 0 | 0 | 0 | 0 | 0 | 0 | 0 | 0 | 0 | 66.7 | 26 | 3 | 33.3 | 28 | 2 | [6 empty] | sphere | 200 | PEG | sodium acetate | 4 | acidic | 45 | ABTS | H2O2 | 12 | 0.46 | 0.1748 |  |  |  | 10.1016/j.bios.2014.07.048
NiFe2O4 MNPs | peroxidase | 0 | 0 | 0 | 0 | 0 | 0 | 0 | 0 | 0 | 0 | 66.7 | 26 | 3 | 33.3 | 28 | 2 | [6 empty] | sphere | 200 | PEG | sodium acetate | 4 | acidic | 45 | H2O2 | ABTS | 0.4 | 2.6 | 0.1411 |  |  |  | 10.1016/j.bios.2014.07.048
3DRGO Fe3O4-Pd | peroxidase | 0 | 0 | 0 | 0 | 0 | 0 | 0 | 0 | 0 | 0 | 50 | 46 | 0 | 33.33 | 26 | 3 | 16.67 | 26 | 2 |  |  |  | sphere | 9 | GO | sodium acetate | 4 | acidic | 40 | TMB | H2O2 | 0.03 | 0.34 | 0.2 |  |  |  | 10.1021/am508540x
3DRGO Fe3O4-Pd | peroxidase | 0 | 0 | 0 | 0 | 0 | 0 | 0 | 0 | 0 | 0 | 50 | 46 | 0 | 33.33 | 26 | 3 | 16.67 | 26 | 2 |  |  |  | sphere | 9 | GO | sodium acetate | 4 | acidic | 40 | H2O2 | TMB | 0.12 | 0.02 | 0.0558 |  |  |  | 10.1021/am508540x
Pd-Ir cubes | peroxidase | 1 | 0 | 0 | 0 | 0 | 0 | 0 | 0 | 0 | 0 | 5.84 | 46 | 0 | 94.16 | 77 | 0 | [6 empty] | cubic | 19.2 | PVP | sodium acetate | 4 | acidic | 22 | TMB | H2O2 | 2000 | 0.13 | 0.065 | 1911764.7 | 14705882352.9 |  | 10.1021/acsnano.5b03525
Pd-Ir cubes | peroxidase | 1 | 0 | 0 | 0 | 0 | 0 | 0 | 0 | 0 | 0 | 5.84 | 46 | 0 | 94.16 | 77 | 0 | [6 empty] | cubic | 19.2 | PVP | sodium acetate | 4 | acidic | 22 | H2O2 | TMB | 0.8 | 340 | 0.051 | 1500000 | 4411764.7 |  | 10.1021/acsnano.5b03525
Pd-Ir cubes | peroxidase | 1 | 0 | 0 | 0 | 0 | 0 | 0 | 0 | 0 | 0 | 16.04 | 46 | 0 | 83.96 | 77 | 0 | [6 empty] | cubic | 8.4 | PVP | sodium acetate | 4 | acidic | 22 | TMB | H2O2 | 2000 | 0.12 | 0.085 | 386363.6 | 3219696969.7 |  | 10.1021/acsnano.5b03525
Pd-Ir cubes | peroxidase | 1 | 0 | 0 | 0 | 0 | 0 | 0 | 0 | 0 | 0 | 16.04 | 46 | 0 | 83.96 | 77 | 0 | [6 empty] | cubic | 8.4 | PVP | sodium acetate | 4 | acidic | 22 | H2O2 | TMB | 0.8 | 180 | 0.053 | 240909.1 | 1338383.8 |  | 10.1021/acsnano.5b03525
Pd-Ir cubes | peroxidase | 1 | 0 | 0 | 0 | 0 | 0 | 0 | 0 | 0 | 0 | 2.15 | 46 | 0 | 97.85 | 77 | 0 | [6 empty] | cubic | 52.2 | PVP | sodium acetate | 4 | acidic | 22 | TMB | H2O2 | 2000 | 0.19 | 0.055 | 11458333.3 | 60307017543.9 |  | 10.1021/acsnano.5b03525
Pd-Ir cubes | peroxidase | 1 | 0 | 0 | 0 | 0 | 0 | 0 | 0 | 0 | 0 | 2.15 | 46 | 0 | 97.85 | 77 | 0 | [6 empty] | cubic | 52.2 | PVP | sodium acetate | 4 | acidic | 22 | H2O2 | TMB | 0.8 | 180 | 0.029 | 6041666.7 | 33564814.8 |  | 10.1021/acsnano.5b03525
Pd cubes | peroxidase | 1 | 0 | 0 | 0 | 0 | 0 | 0 | 0 | 0 | 0 | 100 | 46 | 0 | [9 empty] | cubic | 18 | PVP | sodium acetate | 4 | acidic | 22 | TMB | H2O2 | 2000 | 0.054 | 0.097 | 69285.71 | 1283068783.1 |  | 10.1021/acsnano.5b03525
Pd cubes | peroxidase | 1 | 0 | 0 | 0 | 0 | 0 | 0 | 0 | 0 | 0 | 100 | 46 | 0 | [9 empty] | cubic | 18 | PVP | sodium acetate | 4 | acidic | 22 | H2O2 | TMB | 0.8 | 700 | 0.065 | 46428.57 | 66326.53 |  | 10.1021/acsnano.5b03525
NiCo2O4 MS | peroxidase | 0 | 0 | 0 | 0 | 0 | 0 | 0 | 0 | 0 | 0 | 66.7 | 27 | 3 | 66.7 | 27 | 3 | [6 empty] | sphere | 100 | none | sodium acetate | 4 | acidic | 37 | TMB | H2O2 | 0.2 | 0.142 | 0.02223 |  |  |  | 10.1016/j.aca.2016.11.035
NiCo2O4 MS | peroxidase | 0 | 0 | 0 | 0 | 0 | 0 | 0 | 0 | 0 | 0 | 66.7 | 27 | 3 | 66.7 | 27 | 3 | [6 empty] | sphere | 100 | none | sodium acetate | 4 | acidic | 37 | H2O2 | TMB | 4 | 9.406 | 0.2584 |  |  |  | 10.1016/j.aca.2016.11.035
NiCo2O4 MS | oxidase | 0 | 0 | 0 | 0 | 0 | 0 | 0 | 0 | 0 | 0 | 66.7 | 27 | 3 | 66.7 | 27 | 3 | [6 empty] | sphere | 100 | none | sodium acetate | 4 | acidic | 37 | TMB |  |  | 0.127 | 0.00999 |  |  |  | 10.1016/j.aca.2016.11.035
IrOx | peroxidase | 0 | 0 | 0 | 0 | 0 | 0 | 0 | 0 | 0 | 0 | 100 | 77 | 0 | [9 empty] | sphere | 24.05 | none | PBS | 4 | acidic | 25 | H2O2 | TMB | 50 | 19.27 | 1.79 | 0.003442308 | 0.1786356 |  | doi.org/10.1002/anie.201916142
Multi-caged IrOx NPs | oxidase | 0 | 0 | 0 | 0 | 0 | 0 | 0 | 0 | 0 | 0 | 100 | 77 | 0 | [9 empty] | sphere | 24.05 | none | PBS | 4 | acidic | 25 | TMB |  |  | 0.3 | 3.76 | 0.007230769 | 24.10256 |  | doi.org/10.1002/anie.201916142
Multi-caged IrOx NPs | catalase | 0 | 0 | 0 | 0 | 0 | 0 | 0 | 0 | 0 | 0 | 100 | 77 | 0 | [9 empty] | sphere | 24.05 | none | PBS | 7 | neutral | 25 | H2O2 |  |  | 187.95 | 5.64 | 0.01084615 | 0.05770766 |  | doi.org/10.1002/anie.201916142
Fe3O4@Pt NPs | peroxidase | 0 | 0 | 1 | 0 | 0 | 0 | 0 | 0 | 0 | 0 | 63.4 | 26 | 3 | 31.7 | 26 | 2 | 4.9 | 78 | 0 |  |  |  | sphere | 10 | DMSA | sodium citrate buffer | 4.4 | acidic | 25 | TMB | H2O2 | 1000 | 0.147 | 0.0711 | 84.11215 | 572191.5 |  | 10.1016/j.matlet.2013.04.020
Fe3O4@Pt NPs | peroxidase | 0 | 0 | 1 | 0 | 0 | 0 | 0 | 0 | 0 | 0 | 63.4 | 26 | 3 | 31.7 | 26 | 2 | 4.9 | 78 | 0 |  |  |  | sphere | 10 | DMSA | sodium citrate buffer | 4.4 | acidic | 25 | H2O2 | TMB | 0.5 | 702.6 | 0.7136 | 844.1973 | 1201.533 |  | 10.1016/j.matlet.2013.04.020
Fe3O4 | peroxidase | 0 | 0 | 1 | 0 | 0 | 0 | 0 | 0 | 0 | 0 | 66.7 | 26 | 3 | 33.3 | 26 | 2 | [6 empty] | sphere | 10 | DMSA | sodium citrate buffer | 4.4 | acidic | 25 | TMB | H2O2 | 1000 | 0.485 | 0.0563 | 66.60357 | 137327 |  | 10.1016/j.matlet.2013.04.020
Fe3O4 | peroxidase | 0 | 0 | 1 | 0 | 0 | 0 | 0 | 0 | 0 | 0 | 66.7 | 26 | 3 | 33.3 | 26 | 2 | [6 empty] | sphere | 10 | DMSA | sodium citrate buffer | 4.4 | acidic | 25 | H2O2 | TMB | 0.5 | 1175.3 | 0.2396 | 283.4497 | 241.1722 |  | 10.1016/j.matlet.2013.04.020
Pt48Pd52-Fe3O4 dumbbell | peroxidase | 1 | 0 | 0 | 0 | 0 | 0 | 0 | 0 | 0 | 0 | 62.33 | 26 | 3 | 31.17 | 26 | 2 | 3.25 | 46 | 0 | 3.25 | 46 | 0 | sphere | 35 | oleylamine-polyethyleneglycol (OAm-PEG) | PBS | 5.2 | acidic | 25 | TMB | H2O2 | 0.1 | 0.079 | 0.0936 | 16099.07 | 203785711.5 |  | 10.1002/adma.201203218
Pt48Pd52-Fe3O4 mix | peroxidase | 1 | 0 | 0 | 0 | 0 | 0 | 0 | 0 | 0 | 0 | 62.33 | 26 | 3 | 31.17 | 26 | 2 | 3.25 | 46 | 0 | 3.25 | 46 | 0 | sphere | 6 | oleylamine-polyethyleneglycol (OAm-PEG) | PBS | 5.2 | acidic | 25 | TMB | H2O2 | 0.1 | 0.171 | 0.0444 | 7636.739 | 44659291.8 |  | 10.1002/adma.201203218
Pt48Pd52 | peroxidase | 1 | 0 | 0 | 0 | 0 | 0 | 0 | 0 | 0 | 0 | 64.65 | 78 | 0 | 35.35 | 46 | 0 | [6 empty] | sphere | 4 | oleylamine-polyethyleneglycol (OAm-PEG) | PBS | 5.2 | acidic | 25 | TMB | H2O2 | 0.1 | 0.047 | 0.0256 | 4403.165 | 93684356.9 |  | 10.1002/adma.201203218
Fe3O4 | peroxidase | 1 | 0 | 0 | 0 | 0 | 0 | 0 | 0 | 0 | 0 | 66.7 | 26 | 3 | 33.3 | 26 | 2 | [6 empty] | sphere | 10 | oleylamine-polyethyleneglycol (OAm-PEG) | PBS | 5.2 | acidic | 25 | TMB | H2O2 | 0.1 | 0.139 | 0.0346 | 0.328481 | 2363.173 |  | 10.1002/adma.201203218
TiO2−CA NPs | oxidase | 0 | 0 | 0 | 0 | 0 | 0 | 0 | 0 | 0 | 0 | 100 | 22 | 4 | [9 empty] | sphere | 20 | catechol | sodium acetate | 4 | acidic | 30 | TMB | hv |  | 0.107 | 0.1565 |  |  |  | 10.1021/acs.analchem.5b02728
V2O5@pDA@MnO2 | glutathione peroxidase | 1 | 0 | 0 | 0 | 0 | 0 | 0 | 0 | 0 | 0 | 55.14 | 25 | 4 | 44.86 | 23 | 5 | [6 empty] | nanorod | 200 | dopamine | phosphate buffer | 7.4 | neutral | 25 | GSH | H2O2 | 0.24 | 7.2 | 3.1667 |  |  |  | 10.1002/anie.201600868
V2O5@pDA@MnO2 | glutathione peroxidase | 1 | 0 | 0 | 0 | 0 | 0 | 0 | 0 | 0 | 0 | 55.14 | 25 | 4 | 44.86 | 23 | 5 | [6 empty] | nanorod | 200 | dopamine | phosphate buffer | 7.4 | neutral | 25 | H2O2 | GSH | 2 | 0.16 | 1.4667 |  |  |  | 10.1002/anie.201600868
PtNFs/GNs | peroxidase | 0 | 0 | 0 | 0 | 0 | 0 | 0 | 0 | 0 | 0 | 100 | 78 | 0 | [9 empty] | nanoflower |  | Graphene | sodium acetate | 4.4 | acidic | 25 | TMB | H2O2 | 0.2 | 0.52 | 0.1334 |  |  |  | 10.1016/j.snb.2014.04.067
PtNFs/GNs | peroxidase | 0 | 0 | 0 | 0 | 0 | 0 | 0 | 0 | 0 | 0 | 100 | 78 | 0 | [9 empty] | nanoflower |  | Graphene | sodium acetate | 4.4 | acidic | 25 | H2O2 | TMB | 50 | 25.31 | 0.0704 |  |  |  | 10.1016/j.snb.2014.04.067
PdNPs/GNs | peroxidase | 0 | 0 | 0 | 0 | 0 | 0 | 0 | 0 | 0 | 0 | 100 | 46 | 0 | [9 empty] | nanoparticle |  | Graphene | sodium acetate | 4.4 | acidic | 25 | TMB | H2O2 | 0.2 | 0.39 | 0.3502 |  |  |  | 10.1016/j.snb.2014.04.067
PdNPs/GNs | peroxidase | 0 | 0 | 0 | 0 | 0 | 0 | 0 | 0 | 0 | 0 | 100 | 46 | 0 | [9 empty] | nanoparticle |  | Graphene | sodium acetate | 4.4 | acidic | 25 | H2O2 | TMB | 50 | 23.9 | 0.1366 |  |  |  | 10.1016/j.snb.2014.04.067
PtPdNDs/GNs | peroxidase | 0 | 0 | 0 | 0 | 0 | 0 | 0 | 0 | 0 | 0 | 84.87 | 78 | 0 | 15.13 | 46 | 0 | [6 empty] | nanoparticle | 16 | Graphene | sodium acetate | 4.4 | acidic | 25 | TMB | H2O2 | 50 | 0.04 | 0.4267 |  |  |  | 10.1016/j.snb.2014.04.067
PtPdNDs/GNs | peroxidase | 0 | 0 | 0 | 0 | 0 | 0 | 0 | 0 | 0 | 0 | 84.87 | 78 | 0 | 15.13 | 46 | 0 | [6 empty] | nanoparticle | 16 | Graphene | sodium acetate | 4.4 | acidic | 25 | H2O2 | TMB | 0.2 | 3.45 | 0.1224 |  |  |  | 10.1016/j.snb.2014.04.067
PtPdNAs/GNs | peroxidase | 0 | 0 | 0 | 0 | 0 | 0 | 0 | 0 | 0 | 0 | 75 | 78 | 0 | 25 | 46 | 0 | [6 empty] | nanoparticle |  | Graphene | sodium acetate | 4.4 | acidic | 25 | TMB | H2O2 | 50 | 0.33 | 0.5687 |  |  |  | 10.1016/j.snb.2014.04.067
PtPdNAs/GNs | peroxidase | 0 | 0 | 0 | 0 | 0 | 0 | 0 | 0 | 0 | 0 | 75 | 78 | 0 | 25 | 46 | 0 | [6 empty] | nanoparticle |  | Graphene | sodium acetate | 4.4 | acidic | 25 | H2O2 | TMB | 0.2 | 13.67 | 0.1109 |  |  |  | 10.1016/j.snb.2014.04.067
Pt@PdNFs/GNs | peroxidase | 0 | 0 | 0 | 0 | 0 | 0 | 0 | 0 | 0 | 0 | 75 | 78 | 0 | 25 | 46 | 0 | [6 empty] | nanoflower |  | Graphene | sodium acetate | 4.4 | acidic | 25 | TMB | H2O2 | 50 | 0.14 | 0.1592 |  |  |  | 10.1016/j.snb.2014.04.067
Pt@PdNFs/GNs | peroxidase | 0 | 0 | 0 | 0 | 0 | 0 | 0 | 0 | 0 | 0 | 75 | 78 | 0 | 25 | 46 | 0 | [6 empty] | nanoflower |  | Graphene | sodium acetate | 4.4 | acidic | 25 | H2O2 | TMB | 0.2 | 9.78 | 0.1068 |  |  |  | 10.1016/j.snb.2014.04.067
Naked-Fe3O4 | peroxidase | 0 | 0 | 0 | 0 | 0 | 0 | 0 | 0 | 0 | 0 | 66.7 | 26 | 3 | 33.3 | 26 | 2 | [6 empty] | sphere | 500 | none | sodium acetate | 4.5 | acidic | 25 | TMB | H2O2 | 0.8 | 101.4 | 0.04327 | 883061.2 | 8708690.6 |  | 10.1039/c6cc08542c
Ala-Fe3O4 | peroxidase | 1 | 0 | 0 | 0 | 0 | 0 | 0 | 0 | 0 | 0 | 66.7 | 26 | 3 | 33.3 | 26 | 2 | [6 empty] | sphere | 500 | Alanine | sodium acetate | 4.5 | acidic | 25 | TMB | H2O2 | 0.8 | 676 | 0.8307 | 16953061.2 | 25078492.9 |  | 10.1039/c6cc08542c
His-Fe3O4 | peroxidase | 1 | 0 | 0 | 0 | 0 | 0 | 0 | 0 | 0 | 0 | 66.7 | 26 | 3 | 33.3 | 26 | 2 | [6 empty] | sphere | 500 | Histidine | sodium acetate | 4.5 | acidic | 25 | TMB | H2O2 | 0.8 | 598 | 0.3615 | 7377551.0 | 12337041.8 |  | 10.1039/c6cc08542c
Naked-Fe3O4 | peroxidase | 0 | 0 | 0 | 0 | 0 | 0 | 0 | 0 | 0 | 0 | 66.7 | 26 | 3 | 33.3 | 26 | 2 | [6 empty] | sphere | 500 | none | sodium acetate | 4.5 | acidic | 25 | H2O2 | TMB | 0.8 | 458.9 | 0.00306 | 312244.9 | 680420.3 |  | 10.1039/c6cc08542c
Ala-Fe3O4 | peroxidase | 1 | 0 | 0 | 0 | 0 | 0 | 0 | 0 | 0 | 0 | 66.7 | 26 | 3 | 33.3 | 26 | 2 | [6 empty] | sphere | 500 | Alanine | sodium acetate | 4.5 | acidic | 25 | H2O2 | TMB | 0.8 | 226.6 | 0.00445 | 454081.6 | 2003890.7 |  | 10.1039/c6cc08542c
His-Fe3O4 | peroxidase | 1 | 0 | 0 | 0 | 0 | 0 | 0 | 0 | 0 | 0 | 66.7 | 26 | 3 | 33.3 | 26 | 2 | [6 empty] | sphere | 500 | Histidine | sodium acetate | 4.5 | acidic | 25 | H2O2 | TMB | 0.8 | 37.99 | 0.00528 | 538775.5 | 14182035.0 |  | 10.1039/c6cc08542c
Phenylalanine-Fe3O4 | peroxidase | 1 | 0 | 0 | 0 | 0 | 0 | 0 | 0 | 0 | 0 | 66.7 | 26 | 3 | 33.3 | 26 | 2 | [6 empty] | sphere | 500 | Phenylalanine | sodium acetate | 4.5 | acidic | 25 | H2O2 | TMB | 0.8 | 1198.5 |  |  |  |  | 10.1039/c6cc08542c
Glycine-Fe3O4 | peroxidase | 1 | 0 | 0 | 0 | 0 | 0 | 0 | 0 | 0 | 0 | 66.7 | 26 | 3 | 33.3 | 26 | 2 | [6 empty] | sphere | 500 | Glycine | sodium acetate | 4.5 | acidic | 25 | H2O2 | TMB | 0.8 | 578.8 |  |  |  |  | 10.1039/c6cc08542c
Leucine-Fe3O4 | peroxidase | 1 | 0 | 0 | 0 | 0 | 0 | 0 | 0 | 0 | 0 | 66.7 | 26 | 3 | 33.3 | 26 | 2 | [6 empty] | sphere | 500 | Leucine | sodium acetate | 4.5 | acidic | 25 | H2O2 | TMB | 0.8 | 1132.8 |  |  |  |  | 10.1039/c6cc08542c
Isoleucine-Fe3O4 | peroxidase | 1 | 0 | 0 | 0 | 0 | 0 | 0 | 0 | 0 | 0 | 66.7 | 26 | 3 | 33.3 | 26 | 2 | [6 empty] | sphere | 500 | Isoleucine | sodium acetate | 4.5 | acidic | 25 | H2O2 | TMB | 0.8 | 887.5 |  |  |  |  | 10.1039/c6cc08542c
Valine -Fe3O4 | peroxidase | 1 | 0 | 0 | 0 | 0 | 0 | 0 | 0 | 0 | 0 | 66.7 | 26 | 3 | 33.3 | 26 | 2 | [6 empty] | sphere | 500 | Valine | sodium acetate | 4.5 | acidic | 25 | H2O2 | TMB | 0.8 | 346.7 |  |  |  |  | 10.1039/c6cc08542c
Serine -Fe3O4 | peroxidase | 1 | 0 | 0 | 0 | 0 | 0 | 0 | 0 | 0 | 0 | 66.7 | 26 | 3 | 33.3 | 26 | 2 | [6 empty] | sphere | 500 | Serine | sodium acetate | 4.5 | acidic | 25 | H2O2 | TMB | 0.8 | 315.6 |  |  |  |  | 10.1039/c6cc08542c
Threonine -Fe3O4 | peroxidase | 1 | 0 | 0 | 0 | 0 | 0 | 0 | 0 | 0 | 0 | 66.7 | 26 | 3 | 33.3 | 26 | 2 | [6 empty] | sphere | 500 | Threonine | sodium acetate | 4.5 | acidic | 25 | H2O2 | TMB | 0.8 | 768.6 |  |  |  |  | 10.1039/c6cc08542c
Proline-Fe3O4 | peroxidase | 1 | 0 | 0 | 0 | 0 | 0 | 0 | 0 | 0 | 0 | 66.7 | 26 | 3 | 33.3 | 26 | 2 | [6 empty] | sphere | 500 | Proline | sodium acetate | 4.5 | acidic | 25 | H2O2 | TMB | 0.8 | 236.5 |  |  |  |  | 10.1039/c6cc08542c
Tyrosine-Fe3O4 | peroxidase | 1 | 0 | 0 | 0 | 0 | 0 | 0 | 0 | 0 | 0 | 66.7 | 26 | 3 | 33.3 | 26 | 2 | [6 empty] | sphere | 500 | Tyrosine | sodium acetate | 4.5 | acidic | 25 | H2O2 | TMB | 0.8 | 554.2 |  |  |  |  | 10.1039/c6cc08542c
Tryptophan -Fe3O4 | peroxidase | 1 | 0 | 0 | 0 | 0 | 0 | 0 | 0 | 0 | 0 | 66.7 | 26 | 3 | 33.3 | 26 | 2 | [6 empty] | sphere | 500 | Tryptophan | sodium acetate | 4.5 | acidic | 25 | H2O2 | TMB | 0.8 | 2951.1 |  |  |  |  | 10.1039/c6cc08542c
Glutarnine-Fe3O4 | peroxidase | 1 | 0 | 0 | 0 | 0 | 0 | 0 | 0 | 0 | 0 | 66.7 | 26 | 3 | 33.3 | 26 | 2 | [6 empty] | sphere | 500 | Glutarnine | sodium acetate | 4.5 | acidic | 25 | H2O2 | TMB | 0.8 | 648.6 |  |  |  |  | 10.1039/c6cc08542c
Glutamic acidic-Fe3O4 | peroxidase | 1 | 0 | 0 | 0 | 0 | 0 | 0 | 0 | 0 | 0 | 66.7 | 26 | 3 | 33.3 | 26 | 2 | [6 empty] | sphere | 500 | Glutamic acidic | sodium acetate | 4.5 | acidic | 25 | H2O2 | TMB | 0.8 | 376.2 |  |  |  |  | 10.1039/c6cc08542c
Asparagine-Fe3O4 | peroxidase | 1 | 0 | 0 | 0 | 0 | 0 | 0 | 0 | 0 | 0 | 66.7 | 26 | 3 | 33.3 | 26 | 2 | [6 empty] | sphere | 500 | Asparagine | sodium acetate | 4.5 | acidic | 25 | H2O2 | TMB | 0.8 | 949.6 |  |  |  |  | 10.1039/c6cc08542c
Aspartic acidic-Fe3O4 | peroxidase | 1 | 0 | 0 | 0 | 0 | 0 | 0 | 0 | 0 | 0 | 66.7 | 26 | 3 | 33.3 | 26 | 2 | [6 empty] | sphere | 500 | Aspartic acidic | sodium acetate | 4.5 | acidic | 25 | H2O2 | TMB | 0.8 | 390.6 |  |  |  |  | 10.1039/c6cc08542c
Lysine-Fe3O4 | peroxidase | 1 | 0 | 0 | 0 | 0 | 0 | 0 | 0 | 0 | 0 | 66.7 | 26 | 3 | 33.3 | 26 | 2 | [6 empty] | sphere | 500 | Lysine | sodium acetate | 4.5 | acidic | 25 | H2O2 | TMB | 0.8 | 340.1 |  |  |  |  | 10.1039/c6cc08542c
Arginine-Fe3O4 | peroxidase | 1 | 0 | 0 | 0 | 0 | 0 | 0 | 0 | 0 | 0 | 66.7 | 26 | 3 | 33.3 | 26 | 2 | [6 empty] | sphere | 500 | Arginine | sodium acetate | 4.5 | acidic | 25 | H2O2 | TMB | 0.8 | 262.9 |  |  |  |  | 10.1039/c6cc08542c
Cystine-Fe3O4 | peroxidase | 0 | 0 | 1 | 0 | 0 | 0 | 0 | 0 | 0 | 0 | 66.7 | 26 | 3 | 33.3 | 26 | 2 | [6 empty] | sphere | 500 | Cystine | sodium acetate | 4.5 | acidic | 25 | H2O2 | TMB | 0.8 | 354.3 |  |  |  |  | 10.1039/c6cc08542c
Methionine-Fe3O4 | peroxidase | 0 | 0 | 1 | 0 | 0 | 0 | 0 | 0 | 0 | 0 | 66.7 | 26 | 3 | 33.3 | 26 | 2 | [6 empty] | sphere | 500 | Methionine | sodium acetate | 4.5 | acidic | 25 | H2O2 | TMB | 0.8 | 2528.4 |  |  |  |  | 10.1039/c6cc08542c
His-Fe3O4 | catalase | 1 | 0 | 0 | 0 | 0 | 0 | 0 | 0 | 0 | 0 | 66.7 | 26 | 3 | 33.3 | 26 | 2 | [6 empty] | sphere | 500 | Histidine | sodium acetate | 7 | neutral | 25 | H2O2 |  |  | 571.6 | 1278 | #REF! | #REF! |  | 10.1039/c6cc08542c
Pd Nanocrystals | catalase | 0 | 0 | 0 | 0 | 0 | 0 | 0 | 0 | 0 | 0 | 100 | 46 | 0 | [9 empty] | Cubic | 8 | PVP | PBS | 7.4 | neutral | 25 | H2O2 |  |  | 102.4 | 2.2 |  |  |  | 10.1021/acsnano.6b06297
Pd Nanocrystals | catalase | 0 | 0 | 0 | 0 | 0 | 0 | 0 | 0 | 0 | 0 | 100 | 46 | 0 | [9 empty] | Octahrdral | 8 | PVP | PBS | 7.4 | neutral | 25 | H2O2 |  |  | 135.1 | 5.9 |  |  |  | 10.1021/acsnano.6b06297
CeO2 | oxidase | 0 | 0 | 0 | 0 | 0 | 0 | 0 | 0 | 0 | 0 | 100 | 58 | 4 | [9 empty] | sphere | 5 | citrate | sodium acetate | 4 | acidic | 25 | ABTS |  |  | 0.18 | 1.2 | 2.790698 | 15503.88 |  | 10.1039/c6nr02730j
CeO2 | oxidase | 0 | 0 | 0 | 0 | 0 | 0 | 0 | 0 | 0 | 0 | 100 | 58 | 4 | [9 empty] | sphere | 5 | citrate | sodium acetate | 4 | acidic | 25 | TMB |  |  | 1.5 | 0.069 | 0.1604651 | 106.9767 |  | 10.1039/c6nr02730j
CeO2 | oxidase | 0 | 0 | 0 | 0 | 0 | 0 | 1 | 0 | 0 | 0 | 100 | 58 | 4 | [9 empty] | sphere | 5 | F anion | sodium acetate | 4 | acidic | 25 | ABTS |  |  | 0.062 | 0.55 | 12.7907 | 206301.6 |  | 10.1039/c6nr02730j
CeO2 | oxidase | 0 | 0 | 0 | 0 | 0 | 0 | 1 | 0 | 0 | 0 | 100 | 58 | 4 | [9 empty] | sphere | 5 | F anion | sodium acetate | 4 | acidic | 25 | TMB |  |  | 0.14 | 0.063 | 1.465116 | 10465.12 |  | 10.1039/c6nr02730j
Pt nanoparticle | peroxidase | 0 | 0 | 0 | 0 | 0 | 0 | 0 | 0 | 0 | 0 | 100 | 78 | 0 | [9 empty] | sphere | 2.5 | citrate | phosphate buffer | 5 | acidic | 25 | TMB | H2O2 | 640 | 0.42 | 0.0302 | 0.00178 | 4.238095 |  | 10.1016/j.aca.2014.10.011
Pt nanoparticle | peroxidase | 0 | 0 | 0 | 0 | 0 | 0 | 0 | 0 | 0 | 0 | 100 | 78 | 0 | [9 empty] | sphere | 2.5 | citrate | phosphate buffer | 5 | acidic | 25 | H2O2 | TMB | 0.14 | 84.07 | 0.0022 | 0.0001296689 | 0.001542392 |  | 10.1016/j.aca.2014.10.011
Fe3O4-Ncit | peroxidase | 0 | 0 | 0 | 0 | 0 | 0 | 0 | 0 | 0 | 0 | 66.7 | 26 | 3 | 33.3 | 26 | 2 | [6 empty] | sphere | 34.4 | citrate | sodium acetate | 4 | acidic | 25 | TMB | H2O2 | 353 | 0.24 | 0.17 | 8.1e-05 | 0.3375 |  | 10.1016/j.biomaterials.2009.05.005
Fe3O4-Ncit | peroxidase | 0 | 0 | 0 | 0 | 0 | 0 | 0 | 0 | 0 | 0 | 66.7 | 26 | 3 | 33.3 | 26 | 2 | [6 empty] | sphere | 34.4 | citrate | sodium acetate | 4 | acidic | 25 | ABTS | H2O2 | 353 | 0.73 | 0.145 | 6.9e-05 | 0.09452055 |  | 10.1016/j.biomaterials.2009.05.005
Fe3O4-NCMD | peroxidase | 0 | 0 | 0 | 0 | 0 | 0 | 0 | 0 | 0 | 0 | 66.7 | 26 | 3 | 33.3 | 26 | 2 | [6 empty] | sphere | 42.1 | Carboxymethyl dextran | sodium acetate | 4 | acidic | 25 | TMB | H2O2 | 353 | 0.3 | 0.125 | 6e-05 | 0.2 |  | 10.1016/j.biomaterials.2009.05.005
Fe3O4-NCMD | peroxidase | 0 | 0 | 0 | 0 | 0 | 0 | 0 | 0 | 0 | 0 | 66.7 | 26 | 3 | 33.3 | 26 | 2 | [6 empty] | sphere | 42.1 | Carboxymethyl dextran | sodium acetate | 4 | acidic | 25 | ABTS | H2O2 | 353 | 0.81 | 0.115 | 5.5e-05 | 0.06790123 |  | 10.1016/j.biomaterials.2009.05.005
Fe3O4-Nhep | peroxidase | 1 | 0 | 1 | 0 | 0 | 0 | 0 | 0 | 0 | 0 | 66.7 | 26 | 3 | 33.3 | 26 | 2 | [6 empty] | sphere | 40.6 | heparin | sodium acetate | 4 | acidic | 25 | TMB | H2O2 | 353 | 0.22 | 0.24 | 0.000114 | 0.5181818 |  | 10.1016/j.biomaterials.2009.05.005
Fe3O4-Nhep | peroxidase | 1 | 0 | 1 | 0 | 0 | 0 | 0 | 0 | 0 | 0 | 66.7 | 26 | 3 | 33.3 | 26 | 2 | [6 empty] | sphere | 40.6 | heparin | sodium acetate | 4 | acidic | 25 | ABTS | H2O2 | 353 | 0.96 | 0.052 | 2.5e-05 | 0.02604167 |  | 10.1016/j.biomaterials.2009.05.005
Fe3O4-Ngly | peroxidase | 1 | 0 | 0 | 0 | 0 | 0 | 0 | 0 | 0 | 0 | 66.7 | 26 | 3 | 33.3 | 26 | 2 | [6 empty] | sphere | 40.1 | glycine | sodium acetate | 4 | acidic | 25 | TMB | H2O2 | 353 | 0.55 | 0.096 | 4.6e-05 | 0.08363636 |  | 10.1016/j.biomaterials.2009.05.005
Fe3O4-Ngly | peroxidase | 1 | 0 | 0 | 0 | 0 | 0 | 0 | 0 | 0 | 0 | 66.7 | 26 | 3 | 33.3 | 26 | 2 | [6 empty] | sphere | 40.1 | glycine | sodium acetate | 4 | acidic | 25 | ABTS | H2O2 | 353 | 0.2 | 0.297 | 0.000141 | 0.705 |  | 10.1016/j.biomaterials.2009.05.005
Fe3O4-NPLL | peroxidase | 1 | 0 | 0 | 0 | 0 | 0 | 0 | 0 | 0 | 0 | 66.7 | 26 | 3 | 33.3 | 26 | 2 | [6 empty] | sphere | 46.2 | Polylysine | sodium acetate | 4 | acidic | 25 | TMB | H2O2 | 353 | 0.69 | 0.046 | 2.2e-05 | 0.03188406 |  | 10.1016/j.biomaterials.2009.05.005
Fe3O4-NPLL | peroxidase | 1 | 0 | 0 | 0 | 0 | 0 | 0 | 0 | 0 | 0 | 66.7 | 26 | 3 | 33.3 | 26 | 2 | [6 empty] | sphere | 46.2 | Polylysine | sodium acetate | 4 | acidic | 25 | ABTS | H2O2 | 353 | 0.19 | 0.45 | 0.000214 | 1.126316 |  | 10.1016/j.biomaterials.2009.05.005
Fe3O4-NPEI | peroxidase | 1 | 0 | 0 | 0 | 0 | 0 | 0 | 0 | 0 | 0 | 66.7 | 26 | 3 | 33.3 | 26 | 2 | [6 empty] | sphere | 43.7 | PEI | sodium acetate | 4 | acidic | 25 | TMB | H2O2 | 353 | 0.71 | 0.042 | 2e-05 | 0.02816901 |  | 10.1016/j.biomaterials.2009.05.005
Fe3O4-NPEI | peroxidase | 1 | 0 | 0 | 0 | 0 | 0 | 0 | 0 | 0 | 0 | 66.7 | 26 | 3 | 33.3 | 26 | 2 | [6 empty] | sphere | 43.7 | PEI | sodium acetate | 4 | acidic | 25 | ABTS | H2O2 | 353 | 0.12 | 0.61 | 0.00029 | 2.416667 |  | 10.1016/j.biomaterials.2009.05.005
Fe0.5Mn0.5Fe2O4 | peroxidase | 0 | 0 | 0 | 0 | 0 | 0 | 0 | 0 | 0 | 0 | 40.28 | 26 | 3 | 20.14 | 26 | 2 | 11.89 | 25 | 4 |  |  |  | sphere | 11.5 | none | sodium acetate | 4 | acidic | 40 | TMB | H2O2 | 800 | 0.139 | 4.5 | 14062.5 | 101169064.7 |  | 10.1016/j.talanta.2011.09.026
Fe0.5Mn0.5Fe2O4 | peroxidase | 0 | 0 | 0 | 0 | 0 | 0 | 0 | 0 | 0 | 0 | 40.28 | 26 | 3 | 20.14 | 26 | 2 | 11.89 | 25 | 4 |  |  |  | sphere | 11.5 | none | sodium acetate | 4 | acidic | 40 | H2O2 | TMB | 0.8 | 310 | 3.63 | 11343.75 | 36592.74 |  | 10.1016/j.talanta.2011.09.026
Fe3O4-ATP | peroxidase | 1 | 1 | 0 | 0 | 0 | 0 | 0 | 0 | 0 | 0 | 66.7 | 26 | 3 | 33.3 | 26 | 2 | [6 empty] | sphere | 13 | ATP | PBS | 7.4 | neutral | 30 | TMB | H2O2 | 250 | 0.374 | 0.026 |  |  |  | 10.1016/j.colsurfb.2017.02.004
Fe3O4-ATP | peroxidase | 1 | 1 | 0 | 0 | 0 | 0 | 0 | 0 | 0 | 0 | 66.7 | 26 | 3 | 33.3 | 26 | 2 | [6 empty] | sphere | 13 | ATP | PBS | 7.4 | neutral | 30 | H2O2 | TMB | 1 | 54.6 | 0.018 |  |  |  | 10.1016/j.colsurfb.2017.02.004
Fe3O4 | peroxidase | 0 | 0 | 0 | 0 | 0 | 0 | 0 | 0 | 0 | 0 | 66.7 | 26 | 3 | 33.3 | 26 | 2 | [6 empty] | sphere | 570 | none | Tris-HCl | 7 | neutral | 25 | AR | H2O2 | 2.5 | 0.17 | 1.55 |  |  |  | 10.1021/acsami.6b15654
Fe3O4 | peroxidase | 1 | 1 | 0 | 0 | 0 | 0 | 0 | 0 | 0 | 0 | 66.7 | 26 | 3 | 33.3 | 26 | 2 | [6 empty] | sphere | 582 | AMP | Tris-HCl | 7 | neutral | 25 | AR | H2O2 | 2.5 | 0.036 | 4.15 |  |  |  | 10.1021/acsami.6b15654
Fe2O3 | peroxidase | 0 | 0 | 0 | 0 | 0 | 0 | 0 | 0 | 0 | 0 | 100 | 26 | 3 | [9 empty] | sphere | 21.3 | GO | sodium acetate | 3.6 | acidic | 25 | TMB | H2O2 | 1500 | 0.118 | 0.0538 |  |  |  | 10.1016/j.colsurfa.2016.07.037
Fe2O3 | peroxidase | 0 | 0 | 0 | 0 | 0 | 0 | 0 | 0 | 0 | 0 | 100 | 26 | 3 | [9 empty] | sphere | 21.3 | GO | sodium acetate | 3.6 | acidic | 25 | H2O2 | TMB | 0.614 | 305 | 0.101 |  |  |  | 10.1016/j.colsurfa.2016.07.037
Fe2O3 | peroxidase | 0 | 0 | 0 | 0 | 0 | 0 | 0 | 0 | 0 | 0 | 100 | 26 | 3 | [9 empty] | sphere | 21.3 | GO | sodium acetate | 3.6 | acidic | 25 | ABTS | H2O2 | 1500 | 0.153 | 0.025 |  |  |  | 10.1016/j.colsurfa.2016.07.037
Fe2O3 | peroxidase | 0 | 0 | 0 | 0 | 0 | 0 | 0 | 0 | 0 | 0 | 100 | 26 | 3 | [9 empty] | sphere | 21.3 | GO | sodium acetate | 3.6 | acidic | 25 | H2O2 | ABTS | 0.35 | 13.8 | 0.0243 |  |  |  | 10.1016/j.colsurfa.2016.07.037
Fe2O3 | peroxidase | 0 | 0 | 0 | 0 | 0 | 0 | 0 | 0 | 0 | 0 | 100 | 26 | 3 | [9 empty] | sphere | 21.3 |  | sodium acetate | 3.6 | acidic | 25 | TMB | H2O2 | 1500 | 0.439 | 0.0423 |  |  |  | 10.1016/j.colsurfa.2016.07.037
Fe2O3 | peroxidase | 0 | 0 | 0 | 0 | 0 | 0 | 0 | 0 | 0 | 0 | 100 | 26 | 3 | [9 empty] | sphere | 21.3 |  | sodium acetate | 3.6 | acidic | 25 | H2O2 | TMB | 0.614 | 120 | 0.172 |  |  |  | 10.1016/j.colsurfa.2016.07.037
Fe2O3 | peroxidase | 0 | 0 | 0 | 0 | 0 | 0 | 0 | 0 | 0 | 0 | 100 | 26 | 3 | [9 empty] | sphere | 21.3 |  | sodium acetate | 3.6 | acidic | 25 | ABTS | H2O2 | 1500 | 0.258 | 0.0146 |  |  |  | 10.1016/j.colsurfa.2016.07.037
Fe2O3 | peroxidase | 0 | 0 | 0 | 0 | 0 | 0 | 0 | 0 | 0 | 0 | 100 | 26 | 3 | [9 empty] | sphere | 21.3 |  | sodium acetate | 3.6 | acidic | 25 | H2O2 | ABTS | 0.35 | 11.3 | 0.0217 |  |  |  | 10.1016/j.colsurfa.2016.07.037
(H2TCPP-γ-Fe2O3) | peroxidase | 1 | 1 | 0 | 0 | 0 | 0 | 0 | 0 | 0 | 0 | 100 | 26 | 3 | [9 empty] | sphere | 122.4 | H2TCPP | sodium acetate | 5 | acidic | 30 | TMB | H2O2 | 250 | 0.02647 | 0.0001709 |  |  |  | 10.1016/j.msec.2015.05.028
(H2TCPP-γ-Fe2O3) | peroxidase | 1 | 1 | 0 | 0 | 0 | 0 | 0 | 0 | 0 | 0 | 100 | 26 | 3 | [9 empty] | sphere | 122.4 | H2TCPP | sodium acetate | 5 | acidic | 30 | H2O2 | TMB | 1 | 0.01319 | 0.02114 |  |  |  | 10.1016/j.msec.2015.05.028
HccFn(Co3O4) | peroxidase | 1 | 0 | 1 | 0 | 0 | 0 | 0 | 0 | 0 | 0 | 66.7 | 27 | 3 | 33.33 | 27 | 2 | [6 empty] | sphere | 6.3 | Apoferritin-HCC | sodium acetate | 4.5 | acidic | r.t | TMB | H2O2 | 2400 | 0.84 | 0.183 | 3.9 | 4642.857 |  | 10.1021/acsami.8b20942
HccFn(Co3O4) | peroxidase | 1 | 0 | 1 | 0 | 0 | 0 | 0 | 0 | 0 | 0 | 66.7 | 27 | 3 | 33.33 | 27 | 2 | [6 empty] | sphere | 6.3 | Apoferritin-HCC | sodium acetate | 4.5 | acidic | r.t | H2O2 | TMB | 800 | 1770 | 0.162 | 3.45 | 1.949153 |  | 10.1021/acsami.8b20942
HccFn(Fe3O4) | peroxidase | 1 | 0 | 1 | 0 | 0 | 0 | 0 | 0 | 0 | 0 | 66.7 | 26 | 3 | 33.33 | 26 | 2 | [6 empty] | sphere | 6.3 | Apoferritin-HCC | sodium acetate | 4.5 | acidic | r.t | TMB | H2O2 | 2400 | 1.12 | 0.0601 | 0.26 | 232.1429 |  | 10.1021/acsami.8b20942
HccFn(Fe3O4) | peroxidase | 1 | 0 | 1 | 0 | 0 | 0 | 0 | 0 | 0 | 0 | 66.7 | 26 | 3 | 33.33 | 26 | 2 | [6 empty] | sphere | 6.3 | Apoferritin-HCC | sodium acetate | 4.5 | acidic | r.t | H2O2 | TMB | 800 | 2480 | 0.0563 | 0.24 | 0.09677419 |  | 10.1021/acsami.8b20942
Fe3O4@Cu@Cu2O | peroxidase | 0 | 0 | 0 | 0 | 0 | 0 | 0 | 0 | 0 | 0 | 33.33 | 26 | 3 | 33.3 | 29 | 1 | 16.67 | 26 | 2 | 16.67 | 27 | 2 | sphere | 50 | PEG | sodium acetate | 4 | acidic | 25 | TMB | H2O2 | 20 | 0.155 | 0.0171 |  |  |  | 10.1016/j.jallcom.2016.04.269
Fe3O4@Cu@Cu2O | peroxidase | 0 | 0 | 0 | 0 | 0 | 0 | 0 | 0 | 0 | 0 | 33.33 | 26 | 3 | 33.3 | 29 | 1 | 16.67 | 26 | 2 | 16.67 | 27 | 2 | sphere | 50 | PEG | sodium acetate | 4 | acidic | 25 | H2O2 | TMB | 0.2 | 116.3 | 0.0923 |  |  |  | 10.1016/j.jallcom.2016.04.269
Fe3O4@Cu@Cu2O | peroxidase | 0 | 0 | 0 | 0 | 0 | 0 | 0 | 0 | 0 | 0 | 33.33 | 26 | 3 | 33.3 | 29 | 1 | 16.67 | 26 | 2 | 16.67 | 27 | 2 | sphere | 50 | PEG | phosphate buffer | 8 | alkaline | 25 | OPD | H2O2 | 2 | 0.85 | 0.131 |  |  |  | 10.1016/j.jallcom.2016.04.269
Fe3O4@Cu@Cu2O | peroxidase | 0 | 0 | 0 | 0 | 0 | 0 | 0 | 0 | 0 | 0 | 33.33 | 26 | 3 | 33.3 | 29 | 1 | 16.67 | 26 | 2 | 16.67 | 27 | 2 | sphere | 50 | PEG | phosphate buffer | 8 | alkaline | 25 | H2O2 | OPD | 1 | 2.3 | 0.119 |  |  |  | 10.1016/j.jallcom.2016.04.269
Fe3O4 QDs | peroxidase | 0 | 0 | 0 | 0 | 0 | 0 | 0 | 0 | 0 | 0 | 75 | 26 | 2 | 25 | 26 | 3 | [6 empty] | sphere | 2.5 | ascorbic acid |  | 4 | acidic | 25 | TMB | H2O2 | 10 | 0.03 | 1.37 |  |  |  | 10.1021/acsanm.9b00071
Fe3O4 QDs | peroxidase | 0 | 0 | 0 | 0 | 0 | 0 | 0 | 0 | 0 | 0 | 75 | 26 | 2 | 25 | 26 | 3 | [6 empty] | sphere | 2.5 | ascorbic acid |  | 4 | acidic | 25 | H2O2 | TMB | 5 | 31.06 | 0.0889 |  |  |  | 10.1021/acsanm.9b00071
a-Fe2O3 | peroxidase | 1 | 0 | 1 | 0 | 0 | 0 | 0 | 0 | 0 | 0 | 100 | 26 | 3 | [9 empty] | Hexagonal | 110 | urea | citrate buffer | 4 | acidic | 37 | TMB | H2O2 |  | 0.768 | 0.005 | 1.66 | 2161.458 |  | 10.1039/c1cy00124h
a-Fe2O3 | peroxidase | 1 | 0 | 1 | 0 | 0 | 0 | 0 | 0 | 0 | 0 | 100 | 26 | 3 | [9 empty] | Cubic | 100 | caffeine | citrate buffer | 4 | acidic | 37 | TMB | H2O2 |  | 0.957 | 0.0063 | 2.2 | 2298.851 |  | 10.1039/c1cy00124h
a-Fe2O3 | peroxidase | 1 | 0 | 1 | 0 | 0 | 0 | 0 | 0 | 0 | 0 | 100 | 26 | 3 | [9 empty] | nanorod | 380 | none | citrate buffer | 4 | acidic | 37 | TMB | H2O2 |  | 0.257 | 0.0165 | 5.5 | 21400.78 |  | 10.1039/c1cy00124h
a-Fe2O3 | peroxidase | 1 | 0 | 1 | 0 | 0 | 0 | 0 | 0 | 0 | 0 | 100 | 26 | 3 | [9 empty] | nanorod | 330 | none | citrate buffer | 4 | acidic | 37 | TMB | H2O2 |  | 0.317 | 0.0153 | 5.1 | 16088.33 |  | 10.1039/c1cy00124h
a-Fe2O3 | peroxidase | 1 | 0 | 1 | 0 | 0 | 0 | 0 | 0 | 0 | 0 | 100 | 26 | 3 | [9 empty] | nanorod | 278 | none | citrate buffer | 4 | acidic | 37 | TMB | H2O2 |  | 0.518 | 0.0106 | 3.53 | 6814.672 |  | 10.1039/c1cy00124h
Cu-GMP | oxidase | 1 | 1 | 0 | 0 | 0 | 0 | 0 | 0 | 0 | 0 | 100 | 29 | 2 | [9 empty] | nanoparticle | 1474 | GMP | MES buffer | 6.8 | acidic | 25 | 2,4-DP | 4-AP | 1 mg/mL | 0.59 | 13.833 |  |  |  | 10.1021/acsami.6b15124
Pt5 | peroxidase | 0 | 0 | 0 | 0 | 0 | 0 | 0 | 0 | 0 | 0 | 100 | 78 | 0 | [9 empty] | sphere | 5.5 | citrate | sodium acetate | 4.6 | acidic | 25 | TMB | H2O2 | 200 | 11.4 | 3.5 | 70000 | 6140.351 |  | 10.1039/c4cc05339g
Pt20 | peroxidase | 0 | 0 | 0 | 0 | 0 | 0 | 0 | 0 | 0 | 0 | 100 | 78 | 0 | [9 empty] | nanoflower | 18.6 | citrate | sodium acetate | 4.6 | acidic | 25 | TMB | H2O2 | 200 | 1.3 | 0.14 | 140000 | 107692.3 |  | 10.1039/c4cc05339g
Pt5 | peroxidase | 0 | 0 | 0 | 0 | 0 | 0 | 0 | 0 | 0 | 0 | 100 | 78 | 0 | [9 empty] | sphere | 5.5 | citrate | sodium acetate | 4.6 | acidic | 25 | H2O2 | TMB | 0.5 | 47.2 | 0.17 | 3400 | 72.0339 |  | 10.1039/c4cc05339g
Pt20 | peroxidase | 0 | 0 | 0 | 0 | 0 | 0 | 0 | 0 | 0 | 0 | 100 | 78 | 0 | [9 empty] | nanoflower | 18.6 | citrate | sodium acetate | 4.6 | acidic | 25 | H2O2 | TMB | 0.5 | 123.6 | 0.051 | 51000 | 412.6214 |  | 10.1039/c4cc05339g
BSA-Pt | peroxidase | 1 | 0 | 0 | 0 | 0 | 0 | 0 | 0 | 0 | 0 | 57 | 78 | 0 | 43 | 78 | 2 | [6 empty] | sphere | 2 | BSA | PBS | 4 | acidic | 25 | TMB | H2O2 | 125 | 0.119 | 0.21 |  |  |  | 10.1016/j.bios.2014.11.032
BSA-Pt | peroxidase | 1 | 0 | 0 | 0 | 0 | 0 | 0 | 0 | 0 | 0 | 57 | 78 | 0 | 43 | 78 | 2 | [6 empty] | sphere | 2 | BSA | PBS | 4 | acidic | 25 | H2O2 | TMB | 0.125 | 41.8 | 0.16 |  |  |  | 10.1016/j.bios.2014.11.032
RuO2 | peroxidase | 0 | 0 | 0 | 0 | 0 | 0 | 0 | 0 | 0 | 0 | 100 | 44 | 4 | [9 empty] | sphere | 4 |  | phosphate buffer | 4 | acidic | 25 | TMB | H2O2 | 200 | 0.236 | 0.18998 | 5428 | 23100000 |  | 10.1039/c9nr08930f
RuO2 | peroxidase | 0 | 0 | 0 | 0 | 0 | 0 | 0 | 0 | 0 | 0 | 100 | 44 | 4 | [9 empty] | sphere | 4 |  | phosphate buffer | 4 | acidic | 25 | H2O2 | TMB | 0.4 | 212 | 0.204995 | 5857 | 25700 |  | 10.1039/c9nr08930f
RuO2 | catalase | 0 | 0 | 0 | 0 | 0 | 0 | 0 | 0 | 0 | 0 | 100 | 44 | 4 | [9 empty] | sphere | 4 |  | phosphate buffer | 7 | neutral | 25 | H2O2 |  |  | 400 | 968 | 440000 | 1100000 |  | 10.1039/c9nr08930f
BSA-Au | peroxidase | 1 | 0 | 0 | 0 | 0 | 0 | 0 | 0 | 0 | 0 | 100 | 79 | 0 | [9 empty] | sphere |  | BSA | sodium acetate | 3 | acidic | 40 | TMB | H2O2 | 400 | 0.00253 | 0.0623 | 72400 | 28616600790.5 |  | 10.1016/j.bios.2011.02.014
BSA-Au | peroxidase | 1 | 0 | 0 | 0 | 0 | 0 | 0 | 0 | 0 | 0 | 100 | 79 | 0 | [9 empty] | sphere |  | BSA | sodium acetate | 3 | acidic | 40 | H2O2 | TMB | 0.5 | 25.3 | 0.0721 | 91700 | 3624505.9 |  | 10.1016/j.bios.2011.02.014
solvothermal CeVO4 | oxidase | 0 | 0 | 0 | 0 | 0 | 0 | 0 | 0 | 0 | 0 | 50 | 23 | 5 |  | 58 | 4 | 34.71 | 58 | 3 | 15.29 | 58 | 4 | cube | 15 | none | phosphate buffer | 7 | neutral | 25 | cytochrome c |  |  | 0.02125 | 0.3548 |  |  |  | 10.1002/anie.201903427
sonochemical CeVO4 | oxidase | 0 | 0 | 0 | 0 | 0 | 0 | 0 | 0 | 0 | 0 | 50 | 23 | 5 |  | 58 | 4 | 33.39 | 58 | 3 | 16.61 | 58 | 4 | nanosheet | 35 | none | phosphate buffer | 7 | neutral | 25 | cytochrome c |  |  | 0.01119 | 0.2513 |  |  |  | 10.1002/anie.201903427
hydrothermal CeVO4 | oxidase | 0 | 0 | 0 | 0 | 0 | 0 | 0 | 0 | 0 | 0 | 50 | 23 | 5 |  | 58 | 4 | 32.01 | 58 | 3 | 17.99 | 58 | 4 | cube | 10 | none | phosphate buffer | 7 | neutral | 25 | cytochrome c |  |  | 0.00599 | 0.2322 |  |  |  | 10.1002/anie.201903427
solvothermal CeVO4 | SOD | 0 | 0 | 0 | 0 | 0 | 0 | 0 | 0 | 0 | 0 | 50 | 23 | 5 |  | 58 | 4 | 34.71 | 58 | 3 | 15.29 | 58 | 4 | cube | 15 | none | WST working solution |  | alkaline | 37 | xanthine/XO | [6 empty] | 0.006844444 | 10.1002/anie.201903427
sonochemical CeVO4 | SOD | 0 | 0 | 0 | 0 | 0 | 0 | 0 | 0 | 0 | 0 | 50 | 23 | 5 |  | 58 | 4 | 33.39 | 58 | 3 | 16.61 | 58 | 4 | nanosheet | 35 | none | WST working solution |  | alkaline | 37 | xanthine/XO | [6 empty] | 0.007533333 | 10.1002/anie.201903427
hydrothermal CeVO4 | SOD | 0 | 0 | 0 | 0 | 0 | 0 | 0 | 0 | 0 | 0 | 50 | 23 | 5 |  | 58 | 4 | 32.01 | 58 | 3 | 17.99 | 58 | 4 | cube | 10 | none | WST working solution |  | alkaline | 37 | xanthine/XO | [6 empty] | 0.007088889 | 10.1002/anie.201903427
Ce0.9La0.1O1.95x | hydrolase | 0 | 0 | 0 | 0 | 0 | 0 | 0 | 0 | 0 | 0 | 68.73 | 58 | 4 | 17.76 | 57 | 3 | 17.51 | 58 | 3 |  |  |  | nanorod | 120 | none | PBS | 7.4 | neutral | 25 | urea |  |  |  | 0.095 | 67.9 |  |  | 10.1021/acsanm.9b02243
Ce0.6La0.4O1.80x | hydrolase | 0 | 0 | 0 | 0 | 0 | 0 | 0 | 0 | 0 | 0 | 49.86 | 57 | 3 | 36.65 | 58 | 4 | 13.49 | 58 | 3 |  |  |  | nanorod | 120 | none | PBS | 7.4 | neutral | 25 | urea |  |  |  | 0.09 | 44.1 |  |  | 10.1021/acsanm.9b02243
Dex-NZM | peroxidase | 0 | 0 | 0 | 0 | 0 | 0 | 0 | 0 | 0 | 0 | 100 | 26 | 3 | [9 empty] | nanopartice | 11..4 | detran | sodium acetate | 4.5 | acidic | 25 | H2O2 | TMB | 532 | 0.027 |  |  |  |  | 10.1021/acsnano.8b08702
BSA- Ag NCs -Hg | oxidase | 0 | 0 | 0 | 0 | 0 | 0 | 0 | 0 | 0 | 0 | 100 | 47 | 0 | [9 empty] | sphere | 2.23 | Hg ions、BSA | sodium acetate | 4 | acidic | 10 | TMB |  |  | 0.119 | 0.214 |  |  |  | 10.1016/j.aca.2015.02.027
cp-Pt | SOD | 0 | 0 | 0 | 0 | 0 | 0 | 0 | 0 | 0 | 0 | 100 | 78 | 0 | [9 empty] | sphere | 4.7 | Citrate | phosphate buffer | 7.5 | alkaline | 25 | xanthine/XO | [6 empty] | 0.072 | 10.1080/10715760601169679
cp-Au/Pt | SOD | 0 | 0 | 0 | 0 | 0 | 0 | 0 | 0 | 0 | 0 | 76 | 78 | 0 | 24 | 79 | 0 | [6 empty] | sphere | 6.6 | Citrate | phosphate buffer | 7.5 | alkaline | 25 | xanthine/XO | [6 empty] | 0.098 | 10.1080/10715760601169679
cp-Au/Pt | SOD | 0 | 0 | 0 | 0 | 0 | 0 | 0 | 0 | 0 | 0 | 53 | 78 | 0 | 48 | 79 | 0 | [6 empty] | sphere | 6.6 | Citrate | phosphate buffer | 7.5 | alkaline | 25 | xanthine/XO | [6 empty] | 0.147 | 10.1080/10715760601169679
gold@platinum nanorods | oxidase | 0 | 0 | 1 | 0 | 0 | 0 | 0 | 0 | 0 | 0 |  | 79 | 0 |  | 78 | 0 | [6 empty] | nanorod | 60 | PSS | PBS | 1.2 | acidic | 23 | AA |  |  | 1.84e-05 | 0.000764 | 15.28 | 830434782.6 |  | 10.1039/c2nr33072e
gold@platinum nanorods | oxidase | 0 | 0 | 1 | 0 | 0 | 0 | 0 | 0 | 0 | 0 |  | 79 | 0 |  | 78 | 0 | [6 empty] | nanorod | 60 | PSS | PBS | 4.6 | acidic | 23 | AA |  |  | 1.65e-05 | 0.00657 | 131.4 | 7963636363.6 |  | 10.1039/c2nr33072e
gold@platinum nanorods | oxidase | 0 | 0 | 1 | 0 | 0 | 0 | 0 | 0 | 0 | 0 |  | 79 | 0 |  | 78 | 0 | [6 empty] | nanorod | 60 | PSS | PBS | 7.4 | neutral | 23 | AA |  |  | 2.45e-05 | 0.00209 | 41.8 | 1706122449.0 |  | 10.1039/c2nr33072e
gold@platinum nanorods | oxidase | 0 | 0 | 1 | 0 | 0 | 0 | 0 | 0 | 0 | 0 |  | 79 | 0 |  | 78 | 0 | [6 empty] | nanorod | 60 | PSS | PBS | 9 | alkaline | 23 | AA |  |  | 2.91e-05 | 0.00227 | 45.4 | 1560137457.0 |  | 10.1039/c2nr33072e
gold@platinum nanorods | oxidase | 0 | 0 | 1 | 0 | 0 | 0 | 0 | 0 | 0 | 0 |  | 79 | 0 |  | 78 | 0 | [6 empty] | nanorod | 60 | PSS | PBS | 10 | alkaline | 23 | AA |  |  | 2.79e-05 | 0.00712 | 142.4 | 5103942652.3 |  | 10.1039/c2nr33072e
Au NPs | peroxidase | 0 | 0 | 0 | 0 | 0 | 0 | 0 | 0 | 0 | 0 | 100 | 79 | 0 | [9 empty] | sphere | 5.1 | citrate | sodium acetate | 4 | acidic | 25 | TMB | H2O2 | 50 | 0.0112 | 0.083 |  |  |  | 10.1007/s10853-014-8422-x
Au NPs | peroxidase | 0 | 0 | 0 | 0 | 0 | 0 | 0 | 0 | 0 | 0 | 100 | 79 | 0 | [9 empty] | sphere | 5.1 | citrate | sodium acetate | 4 | acidic | 25 | H2O2 | TMB | 0.02 | 33 | 0.061 |  |  |  | 10.1007/s10853-014-8422-x
CeONP@POMD | hydrolase | 0 | 1 | 0 | 0 | 0 | 0 | 0 | 0 | 0 | 0 | 53.824 | 58 | 4 | 30.276 | 58 | 3 | 15.9 | 74 | 4 |  |  |  | sphere | 5 | Polyoxometalates | Tris-HCl | 7.4 | neutral | 37 | BAPNA |  |  | 1.743 |  | 0.0552 | 31.67 |  | 10.1016/j.biomaterials.2016.05.005
CeONP@POMK | hydrolase | 0 | 0 | 0 | 1 | 0 | 0 | 0 | 0 | 0 | 0 | 53.824 | 58 | 4 | 30.276 | 58 | 3 | 15.9 | 74 | 4 |  |  |  | sphere | 5 | Polyoxometalates | Tris-HCl | 7.4 | neutral | 37 | BAPNA |  |  | 1.794 |  | 0.0261 | 14.54 |  | 10.1016/j.biomaterials.2016.05.005
CeONP@POMA | hydrolase | 0 | 0 | 0 | 0 | 0 | 0 | 0 | 0 | 0 | 1 | 53.824 | 58 | 4 | 30.276 | 58 | 3 | 15.9 | 42 | 6 |  |  |  | sphere | 5 | Polyoxometalates | Tris-HCl | 7.4 | neutral | 37 | BAPNA |  |  | 4.892 |  | 0.0074 | 1.51 |  | 10.1016/j.biomaterials.2016.05.005
CoOxH-GO | peroxidase | 0 | 0 | 0 | 0 | 0 | 0 | 0 | 0 | 0 | 0 | 100 | 27 | 3 | [9 empty] | nanosheet | 240 | GO | Tris-borate buffer | 7 | neutral | 25 | AR | H2O2 | 1 | 0.00487 | 0.000839 | 0.001553704 | 319.0357 |  | 10.1016/j.bios.2017.11.063
CoOxH-GO + CN− | peroxidase | 1 | 0 | 0 | 0 | 0 | 0 | 0 | 0 | 0 | 0 | 100 | 27 | 3 | [9 empty] | nanosheet | 240 | GO、CN- | Tris-borate buffer | 7 | neutral | 25 | AR | H2O2 | 1 | 0.00457 | 0.000211 | 0.0003907407 | 85.50126 |  | 10.1016/j.bios.2017.11.063
CoOxH-GO | peroxidase | 0 | 0 | 0 | 0 | 0 | 0 | 0 | 0 | 0 | 0 | 100 | 27 | 3 | [9 empty] | nanosheet | 240 | GO | Tris-borate buffer | 7 | neutral | 25 | H2O2 | AR | 0.01 | 3.07 | 0.00226 | 0.004185185 | 1.363253 |  | 10.1016/j.bios.2017.11.063
CoOxH-GO + CN− | peroxidase | 1 | 0 | 0 | 0 | 0 | 0 | 0 | 0 | 0 | 0 | 100 | 27 | 3 | [9 empty] | nanosheet | 240 | GO、CN- | Tris-borate buffer | 7 | neutral | 25 | H2O2 | AR | 0.01 | 3.68 | 0.00044 | 0.0008148148 | 0.2214171 |  | 10.1016/j.bios.2017.11.063
Fe3O4-N-GO | peroxidase | 1 | 0 | 0 | 0 | 0 | 0 | 0 | 0 | 0 | 0 | 66.7 | 26 | 3 | 33.3 | 26 | 2 | [6 empty] | nanoparticle | 4 | GOD | sodium acetate | 6.5 | acidic | 25 | TMB | H2O2 | 0.1 | 0.19 | 0.138 |  |  |  | 10.1039/c6nr02725c
Fe3O4-N-GO | peroxidase | 1 | 0 | 0 | 0 | 0 | 0 | 0 | 0 | 0 | 0 | 66.7 | 26 | 3 | 33.3 | 26 | 2 | [6 empty] | nanoparticle | 4 | GOD | sodium acetate | 6.5 | acidic | 25 | H2O2 | TMB | 0.032 | 1.02 | 0.0276 |  |  |  | 10.1039/c6nr02725c
Fe3O4-Au-GO | peroxidase | 0 | 0 | 0 | 0 | 0 | 0 | 0 | 0 | 0 | 0 | 53.99 | 26 | 3 | 27 | 26 | 2 | 19.01 | 79 | 0 |  |  |  | sphere | 6 | GO | citric acidic–PBS | 5 | acidic | 25 | TMB | H2O2 | 0.2 | 0.102 | 3.3678 |  |  |  | 10.1039/c5nr00527b
Fe3O4-Au-GO | peroxidase | 0 | 0 | 0 | 0 | 0 | 0 | 0 | 0 | 0 | 0 | 53.99 | 26 | 3 | 27 | 26 | 2 | 19.01 | 79 | 0 |  |  |  | sphere | 6 | GO | citric acidic–PBS | 5 | acidic | 25 | H2O2 | TMB | 200 | 113 | 7.9365 |  |  |  | 10.1039/c5nr00527b
PtNPs/rGO | peroxidase | 0 | 0 | 0 | 0 | 0 | 0 | 0 | 0 | 0 | 0 | 100 | 78 | 0 | [9 empty] | sphere | 5.3 | rGO | citrate buffer | 5 | acidic | 25 | TMB | H2O2 | 20 | 0.0806 | 0.465 |  |  |  | 10.1039/c6tb00741d
PtNPs/rGO | peroxidase | 0 | 0 | 0 | 0 | 0 | 0 | 0 | 0 | 0 | 0 | 100 | 78 | 0 | [9 empty] | sphere | 5.3 | rGO | citrate buffer | 5 | acidic | 25 | H2O2 | TMB | 0.83 | 935 | 3.78 |  |  |  | 10.1039/c6tb00741d
GSF@AuNPs | peroxidase | 1 | 0 | 0 | 1 | 0 | 0 | 0 | 0 | 0 | 0 | 100 | 79 | 0 | [9 empty] | sphere | 5 | GO、silica | PBS | 5 | acidic | 25 | TMB | H2O2 | 13 | 0.005 | 1.57 |  |  |  | 10.1021/acsami.5b01758
GSF@AuNPs | peroxidase | 1 | 0 | 0 | 1 | 0 | 0 | 0 | 0 | 0 | 0 | 100 | 79 | 0 | [9 empty] | sphere | 5 | GO、silica | PBS | 5 | acidic | 25 | H2O2 | TMB | 0.1 | 5.98 | 2.77 |  |  |  | 10.1021/acsami.5b01758
Pt NPs | peroxidase | 0 | 0 | 0 | 0 | 0 | 0 | 0 | 0 | 0 | 0 | 100 | 78 | 0 | [9 empty] | nanorod | 2.8 | citrate | citric acidic–PBS | 4 | acidic | 25 | TMB | H2O2 | 763 | 0.12 | 1.26 | 15517.24 | 129.3103 |  | 10.1016/j.aca.2013.03.034
Pt NPs | peroxidase | 0 | 0 | 0 | 0 | 0 | 0 | 0 | 0 | 0 | 0 | 100 | 78 | 0 | [9 empty] | nanorod | 2.8 | citrate | citric acidic–PBS | 4 | acidic | 25 | H2O2 | TMB | 0.921 | 769 | 1.85 | 22783.25 | 0.02962711 |  | 10.1016/j.aca.2013.03.034
Free MNPs | peroxidase | 0 | 0 | 0 | 0 | 0 | 0 | 0 | 0 | 0 | 0 | 66.7 | 26 | 3 | 33.33 | 26 | 2 | [6 empty] | sphere | 5 | none | sodium acetate | 4 | acidic | 25 | TMB | H2O2 | 250 | 0.173 | 0.1723 |  |  |  | 10.1039/c3nr05539f
GO_MNP 0 | peroxidase | 0 | 0 | 0 | 0 | 0 | 0 | 0 | 0 | 0 | 0 | 66.7 | 26 | 3 | 33.33 | 26 | 2 | [6 empty] | sphere | 5 | GO | sodium acetate | 4 | acidic | 25 | TMB | H2O2 | 250 | 0.144 | 0.1626 |  |  |  | 10.1039/c3nr05539f
GO_MNP-30 | peroxidase | 0 | 0 | 0 | 0 | 0 | 0 | 0 | 0 | 0 | 0 | 66.7 | 26 | 3 | 33.33 | 26 | 2 | [6 empty] | sphere | 5 | GO | sodium acetate | 4 | acidic | 25 | TMB | H2O2 | 250 | 0.237 | 0.2252 |  |  |  | 10.1039/c3nr05539f
Free Pt NPs | peroxidase | 0 | 0 | 0 | 0 | 0 | 0 | 0 | 0 | 0 | 0 | 100 | 78 | 0 | [9 empty] | sphere | 4 | none | sodium acetate | 4 | acidic | 25 | TMB | H2O2 | 250 | 3.417 | 4.0022 |  |  |  | 10.1039/c3nr05539f
GO_Pt 0 | peroxidase | 0 | 0 | 0 | 0 | 0 | 0 | 0 | 0 | 0 | 0 | 100 | 78 | 0 | [9 empty] | sphere | 4 | GO | sodium acetate | 4 | acidic | 25 | TMB | H2O2 | 250 | 0.619 | 1.2673 |  |  |  | 10.1039/c3nr05539f
GO_MNP 0–Pt 0 | peroxidase | 0 | 0 | 0 | 0 | 0 | 0 | 0 | 0 | 0 | 0 | 45.84 | 26 | 3 | 31.24 | 78 | 0 | 22.92 | 26 | 2 |  |  |  | sphere | 4.5 | GO | sodium acetate | 4 | acidic | 25 | TMB | H2O2 | 250 | 0.442 | 2.1809 |  |  |  | 10.1039/c3nr05539f
GO_MNP-30–Pt 0 | peroxidase | 0 | 0 | 0 | 0 | 0 | 0 | 0 | 0 | 0 | 0 | 50 | 26 | 3 | 25 | 78 | 0 | 25 | 26 | 2 |  |  |  | sphere | 4.5 | GO | sodium acetate | 4 | acidic | 25 | TMB | H2O2 | 250 | 0.519 | 2.1263 |  |  |  | 10.1039/c3nr05539f
PtNPs/GO | peroxidase | 0 | 0 | 0 | 0 | 0 | 0 | 0 | 0 | 0 | 0 | 100 | 78 | 0 | [9 empty] | sphere | 50 | GO | phosphate buffer | 5 | acidic | 30 | TMB | H2O2 | 400 | 0.1864 | 0.102 |  |  |  | 10.1021/ac404104j
PtNPs/GO | peroxidase | 0 | 0 | 0 | 0 | 0 | 0 | 0 | 0 | 0 | 0 | 100 | 78 | 0 | [9 empty] | sphere | 50 | GO | phosphate buffer | 5 | acidic | 30 | H2O2 | TMB | 0.8 | 221.4 | 0.1245 |  |  |  | 10.1021/ac404104j
NiO | peroxidase | 1 | 0 | 0 | 0 | 0 | 0 | 0 | 0 | 0 | 0 | 100 | 28 | 2 | [9 empty] | nanorod | 65 | none | sodium acetate | 3.8 | acidic | 40 | H2O2 | TMB | 0.05 | 0.00666 | 0.00267 |  |  |  | 10.1016/j.bios.2014.08.062
NiO | peroxidase | 1 | 0 | 0 | 0 | 0 | 0 | 0 | 0 | 0 | 0 | 100 | 28 | 2 | [9 empty] | nanorod | 65 | none | sodium acetate | 3.8 | acidic | 40 | TMB | H2O2 | 25 | 208 | 0.0132 |  |  |  | 10.1016/j.bios.2014.08.062
H2TCPP-NiO | peroxidase | 1 | 0 | 0 | 0 | 0 | 0 | 0 | 0 | 0 | 0 | 100 | 28 | 2 | [9 empty] | nanorod | 65 | H2TCPP | sodium acetate | 3.8 | acidic | 45 | H2O2 | TMB | 0.05 | 0.0114 | 0.482 |  |  |  | 10.1016/j.bios.2014.08.062
H2TCPP-NiO | peroxidase | 1 | 0 | 0 | 0 | 0 | 0 | 0 | 0 | 0 | 0 | 100 | 28 | 2 | [9 empty] | nanorod | 65 | H2TCPP | sodium acetate | 3.8 | acidic | 45 | TMB | H2O2 | 25 | 39.1 | 0.0138 |  |  |  | 10.1016/j.bios.2014.08.062
MSN-AuNPs | peroxidase | 0 | 0 | 0 | 1 | 0 | 0 | 0 | 0 | 0 | 0 | 100 | 79 | 0 | [9 empty] | sphere | 4.46 | SiO2 | phosphate buffer | 4 | acidic | 35 | TMB | H2O2 | 50 | 0.0411 | 0.1266 |  |  |  | 10.1002/adma.201405105
MSN-AuNPs | peroxidase | 0 | 0 | 0 | 1 | 0 | 0 | 0 | 0 | 0 | 0 | 100 | 79 | 0 | [9 empty] | sphere | 4.46 | SiO2 | phosphate buffer | 4 | acidic | 35 | H2O2 | TMB | 0.8 | 15.81 | 0.173 |  |  |  | 10.1002/adma.201405105
MSN-AuNPs | oxidase | 0 | 0 | 0 | 1 | 0 | 0 | 0 | 0 | 0 | 0 | 100 | 79 | 0 | [9 empty] | sphere | 4.46 | SiO2 | phosphate buffer | 4 | acidic | 35 | TMB |  |  | 0.2248 | 0.1187 |  |  |  | 10.1002/adma.201405105
Co3O4 | peroxidase | 0 | 0 | 0 | 0 | 0 | 0 | 0 | 0 | 0 | 0 | 66.7 | 27 | 3 | 33.3 | 27 | 2 | [6 empty] | cubic | 5 | Benzyl alcohol | sodium acetate | 5 | acidic | 25 | TMB | H2O2 | 5 | 0.49 | 0.16 |  |  |  | 10.1021/am406033q
Co3O4 | peroxidase | 0 | 0 | 0 | 0 | 0 | 0 | 0 | 0 | 0 | 0 | 66.7 | 27 | 3 | 33.3 | 27 | 2 | [6 empty] | cubic | 5 | Benzyl alcohol | sodium acetate | 5 | acidic | 25 | H2O2 | TMB | 0.5 | 1.9 | 0.127 |  |  |  | 10.1021/am406033q
Ru NPs | peroxidase | 0 | 0 | 0 | 0 | 0 | 0 | 0 | 0 | 0 | 0 | 100 | 44 | 0 | [9 empty] | nanoparticle | 25 | none | sodium acetate | 3.2 | acidic | 25 | TMB | H2O2 | 0.1 | 0.234 | 0.0825 |  |  |  | 10.1039/c7ra10370k
Ru NPs | peroxidase | 0 | 0 | 0 | 0 | 0 | 0 | 0 | 0 | 0 | 0 | 100 | 44 | 0 | [9 empty] | nanoparticle | 25 | none | sodium acetate | 3.2 | acidic | 25 | H2O2 | TMB | 0.1 | 2.206 | 0.5826667 |  |  |  | 10.1039/c7ra10370k
Ru NPs | oxidase | 0 | 0 | 0 | 0 | 0 | 0 | 0 | 0 | 0 | 0 | 100 | 44 | 0 | [9 empty] | nanoparticle | 25 | none | PBS | 7.4 | neutral | 25 | TMB |  |  | 54.92 | 0.0095 |  |  |  | 10.1039/c7ra10370k
Ru NPs | oxidase | 0 | 0 | 0 | 0 | 0 | 0 | 0 | 0 | 0 | 0 | 100 | 44 | 0 | [9 empty] | nanoparticle | 25 | none | PBS | 7.4 | neutral | 25 | NaA |  |  | 0.155 | 0.03885 |  |  |  | 10.1039/c7ra10370k
Fe3O4@MnO2 | oxidase | 0 | 0 | 0 | 0 | 0 | 0 | 0 | 0 | 0 | 0 | 50.38 | 25 | 4 | 33.1 | 26 | 3 | 16.54 | 26 | 2 |  |  |  | nanoflower | 1000 |  | sodium acetate | 4.5 | acidic | 25 | TMB |  |  | 0.12 | 0.0686 | 0.002716832 | 22.64026 |  | 10.1002/bio.3576
MnO2 | oxidase | 0 | 0 | 0 | 0 | 0 | 0 | 0 | 0 | 0 | 0 | 100 | 25 | 4 | [9 empty] | nanosheet |  |  | sodium acetate | 4.5 | acidic | 25 | TMB |  |  | 0.18 | 0.0625 | 0.002475248 | 13.75138 |  | 10.1002/bio.3576
Cu-Pd/rGO | peroxidase | 0 | 0 | 0 | 0 | 0 | 0 | 0 | 0 | 0 | 0 | 53.92 | 29 | 0 | 46.08 | 46 | 0 | [6 empty] | sphere | 4.36 | rGO | sodium acetate | 4 | acidic | 35 | TMB | H2O2 | 50 | 0.211 | 0.03573 |  |  |  | 10.1007/s00604-018-3112-z
Cu-Pd/rGO | peroxidase | 0 | 0 | 0 | 0 | 0 | 0 | 0 | 0 | 0 | 0 | 53.92 | 29 | 0 | 46.08 | 46 | 0 | [6 empty] | sphere | 4.36 | rGO | sodium acetate | 4 | acidic | 35 | H2O2 | TMB | 0.5 | 8.071 | 0.07278 |  |  |  | 10.1007/s00604-018-3112-z
Cu/rGO | peroxidase | 0 | 0 | 0 | 0 | 0 | 0 | 0 | 0 | 0 | 0 | 100 | 29 | 0 | [9 empty] | sphere | 5.83 | rGO | sodium acetate | 4 | acidic | 35 | TMB | H2O2 | 50 | 0.475 | 0.03472 |  |  |  | 10.1007/s00604-018-3112-z
Cu/rGO | peroxidase | 0 | 0 | 0 | 0 | 0 | 0 | 0 | 0 | 0 | 0 | 100 | 29 | 0 | [9 empty] | sphere | 5.83 | rGO | sodium acetate | 4 | acidic | 35 | H2O2 | TMB | 0.5 | 13.556 | 0.0999 |  |  |  | 10.1007/s00604-018-3112-z
Pd/rGO | peroxidase | 0 | 0 | 0 | 0 | 0 | 0 | 0 | 0 | 0 | 0 | 100 | 46 | 0 | [9 empty] | sphere | 6.67 | rGO | sodium acetate | 4 | acidic | 35 | TMB | H2O2 | 50 | 0.395 | 0.02934 |  |  |  | 10.1007/s00604-018-3112-z
Pd/rGO | peroxidase | 0 | 0 | 0 | 0 | 0 | 0 | 0 | 0 | 0 | 0 | 100 | 46 | 0 | [9 empty] | sphere | 6.67 | rGO | sodium acetate | 4 | acidic | 35 | H2O2 | TMB | 0.5 | 10.239 | 0.07727 |  |  |  | 10.1007/s00604-018-3112-z
Cu-Pd/g-C3N4 | peroxidase | 1 | 0 | 0 | 0 | 0 | 0 | 0 | 0 | 0 | 0 | 55.97 | 29 | 2 | 44.03 | 46 | 0 | [6 empty] | sphere | 6.7 | C3N4 | sodium acetate | 4 | acidic | 35 | TMB | H2O2 | 50 | 0.241 | 0.02969 |  |  |  | 10.1007/s00604-018-3112-z
Cu-Pd/g-C3N4 | peroxidase | 1 | 0 | 0 | 0 | 0 | 0 | 0 | 0 | 0 | 0 | 55.97 | 29 | 2 | 44.03 | 46 | 0 | [6 empty] | sphere | 6.7 | C3N4 | sodium acetate | 4 | acidic | 35 | H2O2 | TMB | 0.5 | 8.327 | 0.06082 |  |  |  | 10.1007/s00604-018-3112-z
Cu-Pd/MoS2 | peroxidase | 0 | 0 | 1 | 0 | 0 | 0 | 0 | 0 | 0 | 0 | 94.51 | 42 | 4 | 3.21 | 29 | 0 | 2.28 | 78 | 0 |  |  |  | sphere | 7.94 | MoS2 | sodium acetate | 4 | acidic | 35 | TMB | H2O2 | 50 | 0.277 | 0.02769 |  |  |  | 10.1007/s00604-018-3112-z
Cu-Pd/MoS2 | peroxidase | 0 | 0 | 1 | 0 | 0 | 0 | 0 | 0 | 0 | 0 | 94.51 | 42 | 4 | 3.21 | 29 | 0 | 2.28 | 78 | 0 |  |  |  | sphere | 7.94 | MoS2 | sodium acetate | 4 | acidic | 35 | H2O2 | TMB | 0.5 | 8.635 | 0.063775 |  |  |  | 10.1007/s00604-018-3112-z
Pt NPs | oxidase | 0 | 0 | 0 | 0 | 0 | 0 | 0 | 0 | 0 | 0 | 100 | 78 | 0 | [9 empty] | sphere | 9.9 | citrate | water | 7 | neutral | 25 | sodium L-ascorbate |  |  | 0.021 | 0.0002666667 | 0.64 | 30476.19 |  | 10.1039/c6tb02382g
Pt NPs | oxidase | 0 | 0 | 0 | 0 | 0 | 0 | 0 | 0 | 0 | 0 | 100 | 78 | 0 | [9 empty] | sphere | 41.1 | citrate | water | 7 | neutral | 25 | sodium L-ascorbate |  |  | 0.022 | 0.0002 | 0.48 | 21818.18 |  | 10.1039/c6tb02382g
Pt NPs | oxidase | 0 | 0 | 0 | 0 | 0 | 0 | 0 | 0 | 0 | 0 | 100 | 78 | 0 | [9 empty] | sphere | 58.3 | citrate | water | 7 | neutral | 25 | sodium L-ascorbate |  |  | 0.028 | 0.00015 | 0.36 | 12857.14 |  | 10.1039/c6tb02382g
Pd@Pt | peroxidase | 0 | 0 | 0 | 0 | 0 | 0 | 0 | 0 | 0 | 0 | 83.33 | 78 | 0 | 16.67 | [8 empty] | naosheet | 40 | none | sodium acetate | 4.5 | acidic | 25 | TMB | H2O2 | 10 | 0.0865 | 0.06228 | 32778.95 | 378947368.4 |  | 10.1039/c5nr05675f
Pd@Pt | peroxidase | 0 | 0 | 0 | 0 | 0 | 0 | 0 | 0 | 0 | 0 | 83.33 | 78 | 0 | 16.67 | [8 empty] | naosheet | 40 | none | sodium acetate | 4.5 | acidic | 25 | H2O2 | TMB | 0.5 | 2.231 | 0.05 | 26315.79 | 11795513.0 |  | 10.1039/c5nr05675f
Pd | peroxidase | 0 | 0 | 0 | 0 | 0 | 0 | 0 | 0 | 0 | 0 | 100 | 46 | 0 | [9 empty] | naosheet | 40 | none | sodium acetate | 4.5 | acidic | 25 | TMB | H2O2 | 10 | 0.1098 | 0.0582 | 11501.98 | 104753882.4 |  | 10.1039/c5nr05675f
Pd | peroxidase | 0 | 0 | 0 | 0 | 0 | 0 | 0 | 0 | 0 | 0 | 100 | 46 | 0 | [9 empty] | naosheet | 40 | none | sodium acetate | 4.5 | acidic | 25 | H2O2 | TMB | 0.5 | 4.398 | 0.0651 | 12865.61 | 2925332.6 |  | 10.1039/c5nr05675f
Au0.75Pt0.25 | oxidase | 0 | 0 | 0 | 0 | 0 | 0 | 0 | 0 | 0 | 0 | 75 | 79 | 0 | 25 | 78 | 0 | [6 empty] | sphere | 22.5 | CTAB | water | 7 | neutral | 25 | TMB |  |  | 0.0196 | 0.005 |  |  |  | 10.1038/srep40103
Au0.5Pt0.5 | oxidase | 0 | 0 | 0 | 0 | 0 | 0 | 0 | 0 | 0 | 0 | 50 | 78 | 0 | 50 | 79 | 0 | [6 empty] | sphere | 23.6 | CTAB | water | 7 | neutral | 25 | TMB |  |  | 0.0464 | 0.0175 |  |  |  | 10.1038/srep40103
Au0.25Pt0.75 | oxidase | 0 | 0 | 0 | 0 | 0 | 0 | 0 | 0 | 0 | 0 | 75 | 78 | 0 | 25 | 79 | 0 | [6 empty] | sphere | 25 | CTAB | water | 7 | neutral | 25 | TMB |  |  | 0.1536 | 0.1725 |  |  |  | 10.1038/srep40103
Au0.15Pt0.85 | oxidase | 0 | 0 | 0 | 0 | 0 | 0 | 0 | 0 | 0 | 0 | 85 | 78 | 0 | 15 | 79 | 0 | [6 empty] | sphere | 37.5 | CTAB | water | 7 | neutral | 25 | TMB |  |  | 0.2304 | 0.18 |  |  |  | 10.1038/srep40103
Pt | oxidase | 0 | 0 | 0 | 0 | 0 | 0 | 0 | 0 | 0 | 0 | 100 | 78 | 0 | [9 empty] | sphere | 42.5 | CTAB | water | 7 | neutral | 25 | TMB |  |  | 0.5232 | 0.3275 |  |  |  | 10.1038/srep40103
Fe3C/N−C NFs | oxidase | 1 | 0 | 0 | 0 | 0 | 0 | 0 | 0 | 0 | 0 | 100 | 26 | 3 | [9 empty] | nanorod |  | PAN | sodium acetate | 4 | acidic | 25 | TMB |  |  | 0.225 | 0.325 |  |  |  | 10.1021/acssuschemeng.8b04036
Fe/NC | oxidase | 1 | 0 | 0 | 0 | 0 | 0 | 0 | 0 | 0 | 0 | 100 | 26 | 3 | [9 empty] | sphere | 7 | N-carbon | sodium acetate | 3.5 | acidic | 30 | TMB |  |  | 0.14 |  |  |  |  | 10.1016/j.talanta.2018.02.032
Mn3O4 NPs | oxidase | 0 | 0 | 0 | 0 | 0 | 0 | 0 | 0 | 0 | 0 | 66.7 | 25 | 3 | 33.3 | 25 | 2 | [6 empty] | tetragonal | 150 | none | sodium acetate | 3.5 | acidic | 35 | TMB |  |  | 0.025 | 0.0507 |  |  |  | 10.1039/c5ay01732g
CeO2 | oxidase | 0 | 0 | 0 | 0 | 0 | 0 | 0 | 0 | 0 | 0 | 62 | 58 | 4 | 38 | 58 | 3 | [6 empty] | sphere | 5 | none | sodium acetate | 4 | acidic | 25 | ABTS |  |  | 0.18 | 1.2 | 2.8 | 12560 |  | 10.1039/c9nr05346h
CeO2 | oxidase | 0 | 0 | 0 | 0 | 0 | 0 | 1 | 0 | 0 | 0 | 55 | 58 | 4 | 45 | 58 | 3 | [6 empty] | sphere | 20 | F anion | sodium acetate | 4 | acidic | 25 | ABTS |  |  | 0.062 | 0.55 | 12.84 | 207100 |  | 10.1039/c9nr05346h
CeO2 | oxidase | 0 | 0 | 0 | 0 | 0 | 0 | 0 | 0 | 0 | 0 | 62 | 58 | 4 | 38 | 58 | 3 | [6 empty] | sphere | 5 | none | sodium acetate | 4 | acidic | 25 | TMB |  |  | 1.5 | 0.069 | 0.16 | 110 |  | 10.1039/c9nr05346h
CeO2 | oxidase | 0 | 0 | 0 | 0 | 0 | 0 | 1 | 0 | 0 | 0 | 55 | 58 | 4 | 45 | 58 | 3 | [6 empty] | sphere | 20 | F anion | sodium acetate | 4 | acidic | 25 | TMB |  |  | 0.14 | 0.063 | 1.47 | 10470 |  | 10.1039/c9nr05346h
TiO2/C-QD | oxidase | 1 | 0 | 0 | 0 | 0 | 0 | 0 | 0 | 0 | 0 | 100 | 22 | 4 | [9 empty] | sphere | 5.23 | carbon | PBS | 5 | acidic | 25 | TMB |  |  | 0.158 | 0.025 | 6.04 | 38227.85 |  | 10.1039/c9tb02478f
MoO3-TPP | oxidase | 1 | 1 | 0 | 0 | 0 | 0 | 0 | 0 | 0 | 0 | 100 | 42 | 6 | [9 empty] | sphere | 5.7 | Dopa-TPP | water | 7 | neutral | 25 | SO3 | K3[Fe(CN)6] | 0.3 | 0.59 | 0.5872 | 2.78 | 4711.864 |  | 10.1021/nn501235j
MnO2 | oxidase | 0 | 0 | 0 | 0 | 0 | 0 | 0 | 0 | 0 | 0 | 100 | 25 | 4 | [9 empty] | nanoflower | 500 | none | sodium acetate | 5 | acidic | 25 | TMB |  |  | 0.098 | 0.128 |  |  |  | 10.1039/c9ay01772k
Co4S3/Co(OH)2 HNTs | oxidase | 0 | 0 | 1 | 0 | 0 | 0 | 0 | 0 | 0 | 0 | 93.73 | 27 | 2 | 6.26 | 27 | 3 | [6 empty] | nanorod | 1000 | none | PBS | 4 | acidic | 25 | TMB |  |  | 1.33 | 0.466 | 0.01991 | 14.96992 |  | 10.1021/acsami.0c05141
Co-V MMOs | oxidase | 0 | 0 | 0 | 0 | 0 | 0 | 0 | 0 | 0 | 0 | 38.33 | 27 | 2 | 31.67 | 27 | 3 | 15 | 23 | 5 | 15 | 23 | 4 | nanorod | 2000 | none | sodium acetate | 4 | acidic | 25 | TMB |  |  | 0.444 | 0.095 |  |  |  | 10.1016/j.apcatb.2019.118256
Co-V MMOs | peroxidase | 0 | 0 | 0 | 0 | 0 | 0 | 0 | 0 | 0 | 0 | 38.33 | 27 | 2 | 31.67 | 27 | 3 | 15 | 23 | 5 | 15 | 23 | 4 | nanorod | 2000 | none | sodium acetate | 4 | acidic | 25 | TMB | H2O2 | 0.8 | 0.179 | 0.578 |  |  |  | 10.1016/j.apcatb.2019.118256
Co-V MMOs | peroxidase | 0 | 0 | 0 | 0 | 0 | 0 | 0 | 0 | 0 | 0 | 38.33 | 27 | 2 | 31.67 | 27 | 3 | 15 | 23 | 5 | 15 | 23 | 4 | nanorod | 2000 | none | sodium acetate | 4 | acidic | 25 | H2O2 | TMB | 0.2 | 0.12 | 0.053 |  |  |  | 10.1016/j.apcatb.2019.118256
MNPG | oxidase | 0 | 0 | 0 | 0 | 0 | 0 | 0 | 0 | 0 | 0 | 69.14 | 26 | 3 | 30.86 | 26 | 2 | [6 empty] | sphere | 6.5 | GO | phosphate buffer | 12 | alkaline | 40 | TH |  |  | 0.1208 | 0.2128 |  |  |  | 10.1021/acs.analchem.8b04779
Ir/NC | oxidase | 1 | 0 | 0 | 0 | 0 | 0 | 0 | 0 | 0 | 0 | 100 | 77 | 0 | [9 empty] | sphere | 1.4 | N-carbon | sodium acetate | 4 | acidic | 40 | TMB |  |  | 0.0036 | 0.0435 |  |  |  | 10.1039/c9cc00279k
Ir/C | oxidase | 0 | 0 | 0 | 0 | 0 | 0 | 0 | 0 | 0 | 0 | 100 | 77 | 0 | [9 empty] | sphere | 1.4 | carbon | sodium acetate | 4 | acidic | 40 | TMB |  |  | 0.0042 | 0.0211 |  |  |  | 10.1039/c9cc00279k
MnO2 | oxidase | 1 | 0 | 0 | 0 | 0 | 0 | 0 | 0 | 0 | 0 | 100 | 25 | 4 | [9 empty] | nanosheet |  | TMA·OH | sodium acetate | 4.8 | acidic | 25 | TMB |  |  | 0.0114 | 0.26 | #REF! | #REF! |  | 10.1039/c9an01202h
α-MnO2 | oxidase | 0 | 0 | 0 | 0 | 0 | 0 | 0 | 0 | 0 | 0 | 63 | 25 | 3 | 37 | 25 | 4 | [6 empty] | nanorod | 785 | none | sodium acetate | 4 | acidic | 25 | TMB |  |  | 0.00011 | 5.63 |  |  |  | 10.1007/s12274-020-2680-5
β-MnO2 | oxidase | 0 | 0 | 0 | 0 | 0 | 0 | 0 | 0 | 0 | 0 | 68 | 25 | 4 | 32 | 25 | 3 | [6 empty] | nanorod | 17100 | none | sodium acetate | 4 | acidic | 25 | TMB |  |  | 0.00345 | 16.8 |  |  |  | 10.1007/s12274-020-2680-5
γ-MnO2 | oxidase | 0 | 0 | 0 | 0 | 0 | 0 | 0 | 0 | 0 | 0 | 70 | 25 | 3 | 30 | 25 | 4 | [6 empty] | nanorod | 450 | none | sodium acetate | 4 | acidic | 25 | TMB |  |  | 0.00093 | 1.58 |  |  |  | 10.1007/s12274-020-2680-5
MnO2 | oxidase | 0 | 0 | 0 | 0 | 0 | 0 | 0 | 0 | 0 | 0 | 66.7 | 25 | 3 | 33.3 | 25 | 2 | [6 empty] | sphere | 800 | none | sodium acetate | 4 | acidic | 37 | TMB |  |  | 0.02715 | 0.1267 |  |  |  | 10.1039/C9RA01227C
K5PV2Mo10O40 | oxidase | 1 | 1 | 0 | 0 | 0 | 0 | 0 | 0 | 0 | 0 | 90.9 | 42 | 6 | 9.9 | 23 | 5 | [6 empty] | sphere | 65 | folate | citrate buffer | 3 | acidic | 25 | TMB |  |  | 0.0073 | 8 |  |  |  | 10.1039/c0cc04850j
K5PV2Mo10O40 | oxidase | 1 | 1 | 0 | 0 | 0 | 0 | 0 | 0 | 0 | 0 | 90.9 | 42 | 6 | 9.9 | 23 | 5 | [6 empty] | sphere | 65 | folate | citrate buffer | 4 | acidic | 25 | TMB |  |  | 0.0024 | 3.8 |  |  |  | 10.1039/c0cc04850j
K5PV2Mo10O40 | oxidase | 1 | 1 | 0 | 0 | 0 | 0 | 0 | 0 | 0 | 0 | 90.9 | 42 | 6 | 9.9 | 23 | 5 | [6 empty] | sphere | 65 | folate | citrate buffer | 5 | acidic | 25 | TMB |  |  | 0.0014 | 2 |  |  |  | 10.1039/c0cc04850j
K5PV2Mo10O40 | oxidase | 1 | 1 | 0 | 0 | 0 | 0 | 0 | 0 | 0 | 0 | 90.9 | 42 | 6 | 9.9 | 23 | 5 | [6 empty] | sphere | 65 | folate | citrate buffer | 6 | acidic | 25 | TMB |  |  | 0.0086 | 8.3 |  |  |  | 10.1039/c0cc04850j
K5PV2Mo10O40 | oxidase | 1 | 1 | 0 | 0 | 0 | 0 | 0 | 0 | 0 | 0 | 90.9 | 42 | 6 | 9.9 | 23 | 5 | [6 empty] | sphere | 65 | folate | citrate buffer | 7 | neutral | 25 | TMB |  |  | 0.00041 | 4.7 |  |  |  | 10.1039/c0cc04850j
Fe–N/C | oxidase | 1 | 0 | 0 | 0 | 0 | 0 | 0 | 0 | 0 | 0 | 100 | 26 | 3 | [9 empty] | nanorod |  | N-carbon | sodium acetate | 4 | acidic | 25 | TMB |  |  | 0.62 | 0.526 | 1.48 | 2387.097 |  | 10.1039/c9cc01503e
Fe–N/C | oxidase | 1 | 0 | 0 | 0 | 0 | 0 | 0 | 0 | 0 | 0 | 100 | 26 | 3 | [9 empty] | nanorod |  | N-carbon | sodium acetate | 4 | acidic | 25 | OPD |  |  | 0.21 | 0.101 | 0.28 | 1333.333 |  | 10.1039/c9cc01503e
Ni-N/C-CNT | oxidase | 0 | 0 | 0 | 0 | 0 | 0 | 0 | 0 | 0 | 0 | 100 | 28 | 2 | [11 empty] | N-carbon | sodium acetate | 4 | acidic | 25 | TMB |  |  | 0.284 | 0.02445 | 0.056 | 197.1831 |  | 10.1039/c9cc01503e
Co-N/C-CNT | oxidase | 0 | 0 | 0 | 0 | 0 | 0 | 0 | 0 | 0 | 0 | 100 | 27 | 3 | [11 empty] | N-carbon | sodium acetate | 4 | acidic | 25 | TMB |  |  | 1.17 | 0.20833 | 0.307 | 262.3932 |  | 10.1039/c9cc01503e
AuNPs | oxidase | 0 | 0 | 0 | 0 | 0 | 0 | 0 | 0 | 0 | 0 | 100 | 79 | 0 | [9 empty] | sphere | 9.81 | citrate | phosphate buffer | 7.4 | neutral | 25 | glucose |  |  | 0.4154423 | 0.008703333 | 0.6858 | 1650.771 |  | 10.1039/c9ay01308c
AuPtNPs | oxidase | 0 | 0 | 0 | 0 | 0 | 0 | 0 | 0 | 0 | 0 | 55.97 | 78 | 0 | 44.02 | 79 | 0 | [6 empty] | sphere | 7.9 | citrate | phosphate buffer | 7.4 | neutral | 25 | glucose |  |  | 0.333174 | 0.02026333 | 1.5967 | 4792.391 |  | 10.1039/c9ay01308c
MIP (AuPt)-MM | oxidase | 0 | 0 | 0 | 0 | 0 | 0 | 0 | 0 | 0 | 0 | 55.97 | 78 | 0 | 44.02 | 79 | 0 | [6 empty] | sphere | 1180 | MIP | phosphate buffer | 7.4 | neutral | 25 | glucose |  |  | 0.1084592 | 0.46168 | 36.3814 | 335438.6 |  | 10.1039/c9ay01308c
CeO2 | oxidase | 0 | 0 | 0 | 0 | 0 | 0 | 0 | 0 | 0 | 0 | 100 | 58 | 4 | [10 empty] | 1 | dextran | sodium acetate | 4 | acidic | 15 | TMB |  |  | 0.428 | 0.000801 |  |  |  | 10.1039/c6ra09217a
CeO2/rGO | oxidase | 0 | 0 | 0 | 0 | 0 | 0 | 0 | 0 | 0 | 0 | 100 | 58 | 4 | [9 empty] | nanosheet |  | rGO | sodium acetate | 3.5 | acidic | 35 | TMB |  |  | 0.69 |  |  |  |  | 10.1007/s40242-017-7002-4
LaMnO3+d nanofibers | oxidase | 0 | 0 | 0 | 0 | 0 | 0 | 0 | 0 | 0 | 0 | 50 | 57 | 3 | 50 | 25 | 3 | [6 empty] | nanorod | 170 | none | sodium acetate | 4 | acidic | 30 | TMB |  |  | 0.037 | 0.0768 |  |  |  | 10.1039/c8tb01706a
V6O13 | oxidase | 0 | 0 | 0 | 0 | 0 | 0 | 0 | 0 | 0 | 0 | 66.67 | 23 | 4 | 33.33 | 23 | 5 | [6 empty] | nanoflower | 2000 | rGO | sodium acetate | 3 | acidic | 30 | TMB |  |  | 0.096 | 0.0153 |  |  |  | 10.1039/c9nj04620h
V6O13 | oxidase | 0 | 0 | 0 | 0 | 0 | 0 | 1 | 0 | 0 | 0 | 66.67 | 23 | 4 | 33.33 | 23 | 5 | [6 empty] | nanoflower | 2000 | rGO、F | sodium acetate | 3 | acidic | 30 | TMB |  |  | 0.082 | 0.0434 |  |  |  | 10.1039/c9nj04620h
CNF/MnCo2O4.5 | oxidase | 0 | 0 | 0 | 0 | 0 | 0 | 0 | 0 | 0 | 0 | 66.67 | 27 | 3 | 33.3 | 25 | 3 | [6 empty] | nanosheet | 250 | carbon | sodium acetate | 4 | acidic | 30 | TMB |  |  | 0.04 | 0.0645 |  |  |  | 10.1088/1361-6528/aa9135
V6O13 nanotextiles | peroxidase | 0 | 0 | 0 | 0 | 0 | 0 | 0 | 0 | 0 | 0 | 66.67 | 23 | 4 | 33.33 | 23 | 5 | [6 empty] | network |  | none | sodium acetate | 4.5 | acidic | 30 | TMB | H2O2 | 0.6 | 0.153 | 0.0299 |  |  |  | 10.1021/acs.iecr.7b04821
V6O13 nanotextiles | peroxidase | 0 | 0 | 0 | 0 | 0 | 0 | 0 | 0 | 0 | 0 | 66.67 | 23 | 4 | 33.33 | 23 | 5 | [6 empty] | network |  | none | sodium acetate | 4.5 | acidic | 30 | H2O2 | TMB | 0.3 | 1.51 | 0.0312 |  |  |  | 10.1021/acs.iecr.7b04821
VO2 | peroxidase | 0 | 0 | 0 | 0 | 0 | 0 | 0 | 0 | 0 | 0 | 100 | 23 | 4 | [9 empty] | nanosheet | 150 | none | sodium acetate | 4 | acidic | 25 | TMB | H2O2 | 0.15 | 0.165 | 0.0024 |  |  |  | 10.1039/c5ra11014a
VO2 | peroxidase | 0 | 0 | 0 | 0 | 0 | 0 | 0 | 0 | 0 | 0 | 100 | 23 | 4 | [9 empty] | nanosheet | 150 | none | sodium acetate | 4 | acidic | 25 | H2O2 | TMB | 0.5 | 0.058 | 0.0014 |  |  |  | 10.1039/c5ra11014a
Ni(OH)2 NFs | peroxidase | 0 | 0 | 0 | 0 | 0 | 0 | 0 | 0 | 0 | 0 | 100 | 28 | 2 | [9 empty] | nanoflower | 4000 | acetate | sodium acetate | 4 | acidic | 25 | TMB | H2O2 | 3.81 | 0.023 | 0.014 |  |  |  | 10.1039/c4tb00968a
Ni(OH)2 NFs | peroxidase | 0 | 0 | 0 | 0 | 0 | 0 | 0 | 0 | 0 | 0 | 100 | 28 | 2 | [9 empty] | nanoflower | 4000 | acetate | sodium acetate | 4 | acidic | 25 | H2O2 | TMB | 0.095 | 1.76 | 0.012 |  |  |  | 10.1039/c4tb00968a
NiO NFs | peroxidase | 0 | 0 | 0 | 0 | 0 | 0 | 0 | 0 | 0 | 0 | 100 | 28 | 2 | [9 empty] | nanoflower | 4000 | none | sodium acetate | 4 | acidic | 25 | TMB | H2O2 | 3.81 | 0.018 | 0.024 |  |  |  | 10.1039/c4tb00968a
NiO NFs | peroxidase | 0 | 0 | 0 | 0 | 0 | 0 | 0 | 0 | 0 | 0 | 100 | 28 | 2 | [9 empty] | nanoflower | 4000 | none | sodium acetate | 4 | acidic | 25 | H2O2 | TMB | 0.095 | 1.77 | 0.021 |  |  |  | 10.1039/c4tb00968a
TiO2@CeOx | peroxidase | 0 | 0 | 0 | 0 | 0 | 0 | 0 | 0 | 0 | 0 | 95.19 | 22 | 4 | 3.46 | 58 | 3 | 1.35 | 58 | 4 |  |  |  | nanoparticle | 25.9 | none | citrate buffer | 4 | acidic | 27 | TMB | H2O2 | 58 | 0.3 | 0.012 |  |  |  | 10.1021/am5057129
TiO2@CeOx | peroxidase | 0 | 0 | 0 | 0 | 0 | 0 | 0 | 0 | 0 | 0 | 95.19 | 22 | 4 | 3.46 | 58 | 3 | 1.35 | 58 | 4 |  |  |  | nanoparticle | 25.9 | none | citrate buffer | 4 | acidic | 27 | H2O2 | TMB | 0.2 | 1.39 | 0.055 |  |  |  | 10.1021/am5057129
TiO2@CeOx | peroxidase | 0 | 0 | 0 | 0 | 0 | 0 | 0 | 0 | 0 | 0 | 98.63 | 22 | 4 | 1.37 | 58 | 3 | [6 empty] | nanoparticle | 22.8 | none | citrate buffer | 4 | acidic | 27 | TMB | H2O2 | 58 | 0.28 | 0.0065 |  |  |  | 10.1021/am5057129
TiO2@CeOx | peroxidase | 0 | 0 | 0 | 0 | 0 | 0 | 0 | 0 | 0 | 0 | 98.63 | 22 | 4 | 1.37 | 58 | 3 | [6 empty] | nanoparticle | 22.8 | none | citrate buffer | 4 | acidic | 27 | H2O2 | TMB | 0.2 | 6.29 | 0.034 |  |  |  | 10.1021/am5057129
Sisal-like Co3O4 | peroxidase | 0 | 0 | 0 | 0 | 0 | 0 | 0 | 0 | 0 | 0 | 66.7 | 27 | 3 | 33.3 | 27 | 2 | [6 empty] | sphere | 9000 | none | sodium acetate | 4 | acidic | 40 | TMB | H2O2 | 425 | 0.01513 |  |  |  |  | 10.1021/ie403554v
Sisal-like Co3O4 | peroxidase | 0 | 0 | 0 | 0 | 0 | 0 | 0 | 0 | 0 | 0 | 66.7 | 27 | 3 | 33.3 | 27 | 2 | [6 empty] | sphere | 9000 | none | sodium acetate | 4 | acidic | 40 | H2O2 | TMB | 0.24 | 0.8268 |  |  |  |  | 10.1021/ie403554v
porous PtNTs | peroxidase | 0 | 0 | 0 | 0 | 0 | 0 | 0 | 0 | 0 | 0 | 100 | 78 | 0 | [9 empty] | nanorod | 220 | CTAB | citrate buffer | 4 | acidic | 20 | TMB | H2O2 | 150 | 0.0186 | 0.1179 |  |  |  | 10.1039/c3cc41880d
porous PtNTs | peroxidase | 0 | 0 | 0 | 0 | 0 | 0 | 0 | 0 | 0 | 0 | 100 | 78 | 0 | [9 empty] | nanorod | 220 | CTAB | citrate buffer | 4 | acidic | 20 | H2O2 | TMB | 0.13 | 155 | 0.2466 |  |  |  | 10.1039/c3cc41880d
cerium-based | oxidase | 0 | 0 | 0 | 0 | 0 | 0 | 0 | 0 | 0 | 0 | 76.4 | 58 | 4 | 23.6 | 58 | 3 | [6 empty] | sphere | 100 | none | sodium acetate | 4 | acidic | 25 | TMB |  |  | 0.088 | 0.11 |  |  |  | 10.1039/c7ce01053b
MoS2/PtCu | peroxidase | 0 | 0 | 1 | 0 | 0 | 0 | 0 | 0 | 0 | 0 | 67.4 | 78 | 0 | 23.41 | 42 | 4 | 9.19 | 29 | 0 |  |  |  | nanosheet |  | none | phosphate buffer | 3.5 | acidic | 30 | TMB | H2O2 |  | 0.22 | 0.0925 |  |  |  | 10.1039/c6ra03507h
MoS2/PtCu | peroxidase | 0 | 0 | 1 | 0 | 0 | 0 | 0 | 0 | 0 | 0 | 67.4 | 78 | 0 | 23.41 | 42 | 4 | 9.19 | 29 | 0 |  |  |  | nanosheet |  | none | phosphate buffer | 3.5 | acidic | 30 | H2O2 | TMB |  | 0.801 | 0.147 |  |  |  | 10.1039/c6ra03507h
Au@Pt NPs | oxidase | 0 | 0 | 0 | 0 | 0 | 0 | 0 | 0 | 0 | 0 | 80 | 79 | 0 | 20 | 78 | 0 | [6 empty] | nanorod | 102 | CTAB | sodium acetate | 5 | acidic | 40 | catechol |  |  | 129 | 232833.33 |  |  |  | 10.1039/c5ra07636f
Au@Pt NPs | oxidase | 0 | 0 | 0 | 0 | 0 | 0 | 0 | 0 | 0 | 0 | 80 | 79 | 0 | 20 | 78 | 0 | [6 empty] | nanorod | 102 | CTAB | sodium acetate | 5 | acidic | 40 | DOPA |  |  | 6.7 | 165166.66 |  |  |  | 10.1039/c5ra07636f
Au@Pt NPs | oxidase | 0 | 0 | 0 | 0 | 0 | 0 | 0 | 0 | 0 | 0 | 80 | 79 | 0 | 20 | 78 | 0 | [6 empty] | nanorod | 102 | CTAB | sodium acetate | 5 | acidic | 40 | pyrogallol |  |  | 651 | 739666.67 |  |  |  | 10.1039/c5ra07636f
Ch-PtNPs | oxidase | 1 | 0 | 0 | 0 | 0 | 0 | 0 | 0 | 0 | 0 | 55 | 78 | 0 | 45 | 78 | 2 | [6 empty] | sphere | 2.5 | Chitosan | sodium acetate | 5 | acidic | 37 | TMB |  |  | 0.018 |  |  |  |  | 10.1039/c7nr03399k
AgNP/SWCNT | oxidase | 0 | 0 | 0 | 0 | 0 | 0 | 0 | 0 | 0 | 0 | 100 | 47 | 0 | [9 empty] | sphere | 21 | carbon | sodium acetate | 4 | acidic | 25 | TMB |  |  | 0.19 | 0.012 |  |  |  | 10.1002/bio.3820
NiCo2S4-rGO | oxidase | 0 | 0 | 1 | 0 | 0 | 0 | 0 | 0 | 0 | 0 | 66.6 | 27 | 3 | 33.3 | 28 | 2 | [6 empty] | nanoflower | 800 | rGO | sodium acetate | 4 | acidic | 25 | TMB | [7 empty] | 10.1007/s00604-018-3035-8
CeO2 | oxidase | 0 | 0 | 0 | 0 | 0 | 0 | 0 | 0 | 0 | 0 | 100 | 58 | 4 | [9 empty] | sphere | 2 | none | sodium acetate | 4.2 | acidic | 20 | glucose |  |  | 5.93 | 0.59 | 10.09 | 1701.518 |  | 10.7150/thno.41484
CeO2/DNA | oxidase | 1 | 1 | 0 | 0 | 0 | 0 | 0 | 0 | 0 | 0 | 100 | 58 | 4 | [9 empty] | sphere | 1000 | DNA | sodium acetate | 4.2 | acidic | 20 | glucose |  |  | 11.67 | 0.33 | 5.69 | 487.575 |  | 10.7150/thno.41484
Ag NPs | oxidase | 0 | 0 | 0 | 0 | 0 | 0 | 0 | 0 | 0 | 0 | 100 | 47 | 0 | [9 empty] | nanoparticle | 20 | AA | water | 7 | neutral | 25 | TMB |  |  | 0.25 | 0.33 |  |  |  | 10.1039/c9an00105k
Pt–Se | oxidase | 0 | 0 | 0 | 0 | 0 | 0 | 0 | 0 | 0 | 0 | 100 | 78 | 0 | [9 empty] | sphere | 13.5 | PVP | sodium acetate | 4.4 | acidic | 40 | TMB |  |  | 0.051 | 0.104167 | 0.006944467 | 136.166 |  | 10.1007/s10853-017 181-8
Pt | oxidase | 0 | 0 | 0 | 0 | 0 | 0 | 0 | 0 | 0 | 0 | 100 | 78 | 0 | [9 empty] | sphere | 5.4 | PVP | sodium acetate | 3.8 | acidic | 30 | TMB |  |  | 0.029 | 0.194833 | 0.01298887 | 447.892 |  | 10.1007/s10853-017 181-8
photosensitized MOF | oxidase | 1 | 0 | 0 | 0 | 0 | 0 | 0 | 0 | 0 | 0 | 60 | 44 | 4 | 40 | 30 | 2 | [6 empty] | nanorod | 1200 | PS Organic Linker | sodium acetate | 4 | acidic | 25 | TMB |  |  | 0.165 | 0.139 |  |  |  | 10.1021/acs.analchem.9b00512
Au@PdNRs | oxidase | 0 | 0 | 0 | 0 | 0 | 0 | 0 | 0 | 0 | 0 | 87.9 | 79 | 0 | 12.81 | 78 | 0 | [6 empty] | nanorod | 69.5 | CTAB | water | 7 | neutral | 60 | NaA |  |  | 0.1012 | 0.31 | 15500 | 153162055.3 |  | 10.1021/acsami.9b16286
Au@PdNRs | oxidase | 0 | 0 | 0 | 0 | 0 | 0 | 0 | 0 | 0 | 0 | 87.9 | 79 | 0 | 12.81 | 78 | 0 | [6 empty] | nanorod | 69.5 | CTAB | water | 7 | neutral | 30 | NaA |  |  | 0.063 | 0.055 | 2750 | 43650793.7 |  | 10.1021/acsami.9b16286
Au@PdNRs | oxidase | 0 | 0 | 0 | 0 | 0 | 0 | 0 | 0 | 0 | 0 | 87.9 | 79 | 0 | 12.81 | 78 | 0 | [6 empty] | nanorod | 69.5 | CTAB | water | 7 | neutral | 30 | NaA | hv |  | 0.0658 | 0.09 | 4500 | 68389057.8 |  | 10.1021/acsami.9b16286
AuNPs | oxidase | 0 | 0 | 0 | 0 | 0 | 0 | 0 | 0 | 0 | 0 | 100 | 79 | 0 | [9 empty] | nanorod | 66.5 | CTAB | water | 7 | neutral | 60 | NaA |  |  | 0.185 | 0.1262 | 1262 | 6821621.6 |  | 10.1021/acsami.9b16286
PB/MWCNT | peroxidase | 1 | 0 | 0 | 0 | 0 | 0 | 0 | 0 | 0 | 0 | 57.14 | 26 | 3 | 42.86 | 26 | 2 | [6 empty] | cubic | 40 | carbon | sodium acetate | 3 | acidic | 20 | TMB | H2O2 | 150 | 5.23 | 58.3 |  |  |  | 10.1007/s00604-017-2235-y
PB/MWCNT | peroxidase | 1 | 0 | 0 | 0 | 0 | 0 | 0 | 0 | 0 | 0 | 57.14 | 26 | 3 | 42.86 | 26 | 2 | [6 empty] | cubic | 40 | carbon | sodium acetate | 3 | acidic | 20 | H2O2 | TMB | 0.25 | 19.22 | 3290 |  |  |  | 10.1007/s00604-017-2235-y
Au@Pt NDRs | oxidase | 0 | 0 | 0 | 0 | 0 | 0 | 0 | 0 | 0 | 0 | 84.89 | 79 | 0 | 15.11 | 78 | 0 | [6 empty] | nanorod | 60 | CTAB | Tris-HCl | 7 | neutral | 37 | Fe2+ |  |  | 0.0691 | 0.253 | 2108.333 | 30511336.2 |  | 10.1007/s12274-015-0904-x
AuNP | oxidase | 0 | 0 | 0 | 0 | 0 | 0 | 0 | 0 | 0 | 0 | 100 | 79 | 0 | [9 empty] | sphere | 13 | citrate | water | 7 | neutral | 25 | glucose |  |  | 6.97 | 0.63 | 18.52 | 2657.102 |  | 10.1021/nn102592h
MnOx MS-500 | oxidase | 0 | 0 | 0 | 0 | 0 | 0 | 0 | 0 | 0 | 0 | 56 | 25 | 4 | 44 | 25 | 2 | 24 | 25 | 3 |  |  |  | sphere | 3800 | none | phosphate buffer | 7 | neutral | 25 | OPD |  |  | 0.59 | 1.34 |  |  |  | 10.1039/c9nj03527c
MnOx MS-410 | oxidase | 0 | 0 | 0 | 0 | 0 | 0 | 0 | 0 | 0 | 0 | 60 | 25 | 4 | 40 | 25 | 2 | [6 empty] | sphere | 3800 | none | phosphate buffer | 7 | neutral | 25 | OPD |  |  | 2.595 | 8.77 |  |  |  | 10.1039/c9nj03527c
MnO2-BSA | peroxidase | 1 | 0 | 1 | 0 | 0 | 0 | 0 | 0 | 0 | 0 | 100 | 25 | 4 | [9 empty] | nanosheet | 50 | BSA | sodium acetate | 3.5 | acidic | 37 | TMB | H2O2 | 10 | 0.08 | 0.35 |  |  |  | 10.1002/adfm.201800018
MnO2-BSA | peroxidase | 1 | 0 | 1 | 0 | 0 | 0 | 0 | 0 | 0 | 0 | 100 | 25 | 4 | [9 empty] | nanosheet | 50 | BSA | sodium acetate | 3.5 | acidic | 37 | H2O2 | TMB | 0.6 | 0.09 | 0.34 |  |  |  | 10.1002/adfm.201800018
MnO2-BSA | oxidase | 1 | 0 | 1 | 0 | 0 | 0 | 0 | 0 | 0 | 0 | 100 | 25 | 4 | [9 empty] | nanosheet | 50 | BSA | sodium acetate | 4 | acidic | 37 | glucose |  |  | 21 | 0.4 |  |  |  | 10.1002/adfm.201800018
MOF(Co/2Fe) | peroxidase | 0 | 0 | 0 | 0 | 0 | 0 | 0 | 0 | 0 | 0 | 66.7 | 26 | 3 | 33.3 | 27 | 2 | [6 empty] | nanoparticle | 250 | H3BTC | sodium acetate | 3.5 | acidic | 25 | TMB | H2O2 | 10 | 0.25 | 0.0378 |  |  |  | 10.1007/s00604-017-2509-4
MOF(Co/2Fe) | peroxidase | 0 | 0 | 0 | 0 | 0 | 0 | 0 | 0 | 0 | 0 | 66.7 | 26 | 3 | 33.3 | 27 | 2 | [6 empty] | nanoparticle | 250 | H3BTC | sodium acetate | 3.5 | acidic | 25 | H2O2 | TMB | 6 | 4.22 | 0.0491 |  |  |  | 10.1007/s00604-017-2509-4
MOF(Co/2Fe) | oxidase | 0 | 0 | 0 | 0 | 0 | 0 | 0 | 0 | 0 | 0 | 66.7 | 26 | 3 | 33.3 | 27 | 2 | [6 empty] | nanoparticle | 250 | H3BTC | sodium acetate | 3.5 | acidic | 25 | TMB |  |  | 0.199 | 0.0039 |  |  |  | 10.1007/s00604-017-2509-4
CeO2 | oxidase | 0 | 0 | 0 | 0 | 0 | 0 | 0 | 0 | 0 | 0 | 72.97 | 58 | 4 | 27.03 | 58 | 3 | [6 empty] | nanorod | 1200 | none | sodium acetate | 4 | acidic | 25 | TMB |  |  | 0.10241 | 0.0601 |  |  |  | 10.1039/c9tb01515a
ZIF-67 | oxidase | 1 | 0 | 0 | 0 | 0 | 0 | 0 | 0 | 0 | 0 | 86 | 27 | 2 | 14 | 27 | 3 | [6 empty] | dodecahedral | 750 | none | sodium acetate | 4 | acidic | 25 | TMB |  |  | 0.022 | 0.412 | #REF! | #REF! |  | 10.1039/c9cc06840f
ZIF-67 | oxidase | 1 | 0 | 0 | 0 | 0 | 0 | 0 | 0 | 0 | 0 | 86 | 27 | 2 | 14 | 27 | 3 | [6 empty] | dodecahedral | 750 | none | sodium acetate | 4 | acidic | 25 | AR |  |  | 0.00528 | 0.0282 | #REF! | #REF! |  | 10.1039/c9cc06840f
Bi–Au NPs | peroxidase | 1 | 0 | 1 | 0 | 0 | 0 | 0 | 0 | 0 | 0 | 59.46 | 79 | 0 | 40.54 | 83 | 0 | [6 empty] | sphere | 13.3 | none | Tris-borate buffer | 7 | neutral | 25 | AR | H2O2 | 0.5 | 0.0893 | 0.015 | 150 | 1680000 |  | 10.1039/c2cc32833j
Bi–Au NPs | peroxidase | 1 | 0 | 1 | 0 | 0 | 0 | 0 | 0 | 0 | 0 | 59.46 | 79 | 0 | 40.54 | 83 | 0 | [6 empty] | sphere | 13.3 | none | Tris-borate buffer | 7 | neutral | 25 | H2O2 | AR | 0.01 | 0.119 | 0.000725 | 7.25 | 60900 |  | 10.1039/c2cc32833j
Fib-Bi–Au NPs | peroxidase | 1 | 0 | 1 | 0 | 0 | 0 | 0 | 0 | 0 | 0 | 59.46 | 79 | 0 | 40.54 | 83 | 0 | [6 empty] | sphere | 13.3 | Fibrinogen | Tris-borate buffer | 7 | neutral | 25 | AR | H2O2 | 0.5 | 0.377 | 0.00125 | 12.5 | 33156.5 |  | 10.1039/c2cc32833j
Fib-Bi–Au NPs | peroxidase | 1 | 0 | 1 | 0 | 0 | 0 | 0 | 0 | 0 | 0 | 59.46 | 79 | 0 | 40.54 | 83 | 0 | [6 empty] | sphere | 13.3 | Fibrinogen | Tris-borate buffer | 7 | neutral | 25 | H2O2 | AR | 0.01 | 0.07 | 3.44e-05 | 0.344 | 4914.286 |  | 10.1039/c2cc32833j
Pt0.1/Au NPs | peroxidase | 0 | 0 | 0 | 0 | 0 | 0 | 0 | 0 | 0 | 0 | 90 | 79 | 0 | 10 | 78 | 0 | [6 empty] | sphere | 11.6 | citrate | Tris-borate buffer | 7 | neutral | 25 | AR | H2O2 | 2.5 | 0.113 | 0.018 | 120 | 1061946.9 |  | 10.1039/c2nr31716h
Pt0.1/Au NPs | peroxidase | 0 | 0 | 0 | 0 | 0 | 0 | 0 | 0 | 0 | 0 | 90 | 79 | 0 | 10 | 78 | 0 | [6 empty] | sphere | 11.6 | citrate | Tris-borate buffer | 7 | neutral | 25 | H2O2 | AR | 0.01 | 0.436 | 0.000664 | 4.43 | 10160.55 |  | 10.1039/c2nr31716h
MnO2 nanosheet | oxidase | 1 | 0 | 0 | 0 | 0 | 0 | 0 | 0 | 0 | 0 | 100 | 25 | 4 | [9 empty] | nanosheet | 250 | TMA·OH | sodium acetate | 5.1 | acidic | 25 | TMB |  |  | 0.0632 | 4.25 | 17000000 | 268987341772.2 |  | 10.1016/j.bios.2011.12.033
MnO2 sphere | oxidase | 0 | 0 | 0 | 0 | 0 | 0 | 0 | 0 | 0 | 0 | 100 | 25 | 4 | [9 empty] | sphere | 565 | none | sodium acetate | 5.1 | acidic | 25 | TMB |  |  | 0.0314 | 7.19 | 15010438.4 | 478039439916.0 |  | 10.1016/j.bios.2011.12.033
MnO2 nanowire | oxidase | 0 | 0 | 0 | 0 | 0 | 0 | 0 | 0 | 0 | 0 | 100 | 25 | 4 | [9 empty] | nanowire |  | none | sodium acetate | 5.1 | acidic | 25 | TMB |  |  | 0.0491 | 7.35 | 27631578.9 | 562761282023.8 |  | 10.1016/j.bios.2011.12.033
MnO2 nanostick | oxidase | 0 | 0 | 0 | 0 | 0 | 0 | 0 | 0 | 0 | 0 | 100 | 25 | 4 | [9 empty] | nanorod | 2000 | none | sodium acetate | 5.1 | acidic | 25 | TMB |  |  | 0.147 | 1.34 | 26171.875 | 178039966.0 |  | 10.1016/j.bios.2011.12.033
bare AuNPs | oxidase | 0 | 0 | 0 | 0 | 0 | 0 | 0 | 0 | 0 | 0 | 100 | 79 | 0 | [9 empty] | sphere | 13 | citrate | water | 7 | neutral | 25 | glucose |  |  | 4.73 | 0.68 | 47.33 | 10006.34 |  | 10.1002/anie.201105121
ss-DNA–AuNPs | oxidase | 1 | 1 | 0 | 0 | 0 | 0 | 0 | 0 | 0 | 0 | 100 | 79 | 0 | [9 empty] | sphere | 13 | ssDNA | water | 7 | neutral | 25 | glucose |  |  | 17.67 | 0.18 | 12 | 679.1171 |  | 10.1002/anie.201105121
ds-DNA–AuNPs | oxidase | 1 | 1 | 0 | 0 | 0 | 0 | 0 | 0 | 0 | 0 | 100 | 79 | 0 | [9 empty] | sphere | 13 | dsDNA | water | 7 | neutral | 25 | glucose |  |  | 6.98 | 0.53 | 35.33 | 5061.605 |  | 10.1002/anie.201105121
Fe3O4 | peroxidase | 0 | 0 | 0 | 0 | 0 | 0 | 0 | 0 | 0 | 0 | 66.7 | 26 | 3 | 33.3 | 26 | 2 | [6 empty] | sphere | 30 | none | sodium acetate | 4 | acidic | 25 | TMB | H2O2 | 10 | 0.295 | 0.007166667 | 7.1 | 24067.8 |  | 10.1021/jacs.7b00601
T-MIP | peroxidase | 1 | 0 | 0 | 0 | 0 | 0 | 0 | 0 | 0 | 0 | 66.7 | 26 | 3 | 33.3 | 26 | 2 | [6 empty] | sphere | 195 | MIP | sodium acetate | 4 | acidic | 25 | TMB | H2O2 | 10 | 0.218 | 0.015 | 15 | 68807.34 |  | 10.1021/jacs.7b00601
T-MIPneg | peroxidase | 1 | 0 | 1 | 0 | 0 | 0 | 0 | 0 | 0 | 0 | 66.7 | 26 | 3 | 33.3 | 26 | 2 | [6 empty] | sphere | 684 | MIP | sodium acetate | 4 | acidic | 25 | TMB | H2O2 | 10 | 0.15 | 0.05666667 | 56.1 | 374000 |  | 10.1021/jacs.7b00601
A-MIP | peroxidase | 1 | 0 | 0 | 0 | 0 | 0 | 0 | 0 | 0 | 0 | 66.7 | 26 | 3 | 33.3 | 26 | 2 | [6 empty] | sphere | 220 | MIP | sodium acetate | 4 | acidic | 25 | TMB | H2O2 | 10 | 0.316 | 0.005 | 5 | 15822.78 |  | 10.1021/jacs.7b00601
A-MIPpos | peroxidase | 1 | 0 | 0 | 0 | 0 | 0 | 0 | 0 | 0 | 0 | 66.7 | 26 | 3 | 33.3 | 26 | 2 | [6 empty] | sphere | 711 | MIP | sodium acetate | 4 | acidic | 25 | TMB | H2O2 | 10 | 0.493 | 0.003333333 | 3.3 | 6693.712 |  | 10.1021/jacs.7b00601
Fe3O4 | peroxidase | 0 | 0 | 0 | 0 | 0 | 0 | 0 | 0 | 0 | 0 | 66.7 | 26 | 3 | 33.3 | 26 | 2 | [6 empty] | sphere | 30 | none | sodium acetate | 4 | acidic | 25 | ABTS | H2O2 | 10 | 0.27 | 0.035 | 35 | 129629.6 |  | 10.1021/jacs.7b00601
T-MIP | peroxidase | 1 | 0 | 0 | 0 | 0 | 0 | 0 | 0 | 0 | 0 | 66.7 | 26 | 3 | 33.3 | 26 | 2 | [6 empty] | sphere | 195 | MIP | sodium acetate | 4 | acidic | 25 | ABTS | H2O2 | 10 | 0.302 | 0.01166667 | 11.6 | 38410.6 |  | 10.1021/jacs.7b00601
T-MIPneg | peroxidase | 1 | 0 | 1 | 0 | 0 | 0 | 0 | 0 | 0 | 0 | 66.7 | 26 | 3 | 33.3 | 26 | 2 | [6 empty] | sphere | 684 | MIP | sodium acetate | 4 | acidic | 25 | ABTS | H2O2 | 10 | 0.36 | 0.006666667 | 6.6 | 18333.33 |  | 10.1021/jacs.7b00601
A-MIP | peroxidase | 1 | 0 | 0 | 0 | 0 | 0 | 0 | 0 | 0 | 0 | 66.7 | 26 | 3 | 33.3 | 26 | 2 | [6 empty] | sphere | 220 | MIP | sodium acetate | 4 | acidic | 25 | ABTS | H2O2 | 10 | 0.135 | 0.07 | 70.1 | 519259.3 |  | 10.1021/jacs.7b00601
A-MIPpos | peroxidase | 1 | 0 | 0 | 0 | 0 | 0 | 0 | 0 | 0 | 0 | 66.7 | 26 | 3 | 33.3 | 26 | 2 | [6 empty] | sphere | 711 | MIP | sodium acetate | 4 | acidic | 25 | ABTS | H2O2 | 10 | 0.093 | 0.1083333 | 108.3 | 1164516.1 |  | 10.1021/jacs.7b00601
Co3O4-F | peroxidase | 0 | 0 | 0 | 0 | 0 | 0 | 0 | 0 | 0 | 0 | 66.7 | 27 | 3 | 33.33 | 27 | 2 | [6 empty] | sphere | 83 | Pluronic F127 | sodium acetate | 6 | acidic | 25 | TMB | H2O2 | 2 | 0.082 | 0.0655 |  |  |  | 10.1039/c8nr06162a
Co3O4-F | peroxidase | 0 | 0 | 0 | 0 | 0 | 0 | 0 | 0 | 0 | 0 | 66.7 | 27 | 3 | 33.33 | 27 | 2 | [6 empty] | sphere | 83 | Pluronic F127 | sodium acetate | 6 | acidic | 25 | H2O2 | TMB | 0.25 | 2.22 | 0.1182 |  |  |  | 10.1039/c8nr06162a
Fe-MSN | peroxidase | 0 | 0 | 0 | 1 | 0 | 0 | 0 | 0 | 0 | 0 | 66.7 | 26 | 3 | 33.3 | 26 | 2 | [6 empty] | sphere | 55 | SiO2 | sodium acetate | 4 | acidic | 25 | TMB | H2O2 | 0.5 | 0.407 | 0.076 | 0.0046 | 11.30221 |  | 10.1039/c8nj03534b
Fe-MSN | peroxidase | 0 | 0 | 0 | 1 | 0 | 0 | 0 | 0 | 0 | 0 | 66.7 | 26 | 3 | 33.3 | 26 | 2 | [6 empty] | sphere | 55 | SiO2 | sodium acetate | 4 | acidic | 25 | H2O2 | TMB | 0.2 | 0.01 | 0.0433 | 0.0029 | 290 |  | 10.1039/c8nj03534b
V2O3-OMC | peroxidase | 0 | 0 | 0 | 0 | 0 | 0 | 0 | 0 | 0 | 0 | 100 | 23 | 3 | [9 empty] | sphere | 47 | carbon | sodium acetate | 4 | acidic | 40 | ABTS | H2O2 | 10 | 0.067 | 0.29 | 12800 | 191044776.1 |  | 10.1039/c5nr02694f
V2O3-OMC | peroxidase | 0 | 0 | 0 | 0 | 0 | 0 | 0 | 0 | 0 | 0 | 100 | 23 | 3 | [9 empty] | sphere | 47 | carbon | sodium acetate | 4 | acidic | 40 | H2O2 | ABTS | 0.6 | 0.16 |  |  |  |  | 10.1039/c5nr02694f
V2O5 Nanobelts | peroxidase | 0 | 0 | 0 | 0 | 0 | 0 | 0 | 0 | 0 | 0 | 100 | 23 | 5 | [9 empty] | nanorod | 5000 | none |  | 7 | neutral | 25 | TMB | H2O2 | 10 | 0.69 | 0.2715 |  |  |  | 10.1021/acs.analchem.9b05872
V2O5 Nanobelts | peroxidase | 0 | 0 | 0 | 0 | 0 | 0 | 0 | 0 | 0 | 0 | 100 | 23 | 5 | [9 empty] | nanorod | 5000 | none |  | 7 | neutral | 25 | H2O2 | TMB | 3 | 0.29 | 0.2006 |  |  |  | 10.1021/acs.analchem.9b05872
V2O5 Nanobelts | oxidase | 0 | 0 | 0 | 0 | 0 | 0 | 0 | 0 | 0 | 0 | 100 | 23 | 5 | [9 empty] | nanorod | 5000 | none |  | 7 | neutral | 37 | glucose |  |  | 3.02 | 0.18114 |  |  |  | 10.1021/acs.analchem.9b05872
MnO2 | oxidase | 0 | 0 | 0 | 0 | 0 | 0 | 0 | 0 | 0 | 0 | 100 | 25 | 4 | [9 empty] | sphere | 50 | none | citric acidic–PBS | 3.8 | acidic | 25 | ABTS |  |  | 0.03 | 0.046 |  |  |  | 10.1080/03067319.2019.1599875
MnO2 | oxidase | 0 | 0 | 0 | 0 | 0 | 0 | 0 | 0 | 0 | 0 | 100 | 25 | 4 | [9 empty] | sphere | 50 | none | citric acidic–PBS | 3.8 | acidic | 25 | TMB |  |  | 0.027 | 0.113 |  |  |  | 10.1080/03067319.2019.1599875
Cu-TCPP MOF nanodots | SOD | 1 | 0 | 0 | 0 | 0 | 0 | 0 | 0 | 0 | 0 | 100 | 29 | 2 | [9 empty] | sphere | 6.44 | PVP | phosphate buffer | 7.4 | neutral | 25 | riboflavin/methionine | NBT | 0.075 |  |  |  |  | 0.333 μgml | 10.1039/c9mh00339h
CoNi NCs/NF@C | peroxidase | 0 | 0 | 0 | 0 | 0 | 0 | 0 | 0 | 0 | 0 | 57.37 | 27 | 2 | 42.63 | 28 | 2 | [6 empty] | nanorod | 1500 | Carbon | phosphate buffer | 4 | acidic | 40 | TMB | H2O2 | 0.1 | 0.217 | 0.087 |  |  |  | 10.1021/acsami.9b07508
CoNi NCs/NF@C | peroxidase | 0 | 0 | 0 | 0 | 0 | 0 | 0 | 0 | 0 | 0 | 57.37 | 27 | 2 | 42.63 | 28 | 2 | [6 empty] | nanorod | 1500 | carbon | phosphate buffer | 4 | acidic | 40 | H2O2 | TMB | 1 | 1.091 | 0.1284 |  |  |  | 10.1021/acsami.9b07508
Cerium Oxide NSs | peroxidase | 0 | 0 | 0 | 0 | 0 | 0 | 0 | 0 | 0 | 0 | 88 | 58 | 4 | 12 | 58 | 3 | [6 empty] | nanosheet |  |  |  |  | acidic | 25 | TMB | H2O2 |  | 0.163 | 1.331 |  |  |  | 10.1021/acsomega.9b03252
Cerium Oxide NSs | peroxidase | 0 | 0 | 0 | 0 | 0 | 0 | 0 | 0 | 0 | 0 | 88 | 58 | 4 | 12 | 58 | 3 | [6 empty] | nanosheet |  |  |  |  | acidic | 25 | H2O2 | TMB |  | 198.34 | 1.515 |  |  |  | 10.1021/acsomega.9b03252
Mndpa@SiO2@IL–PEG | catalase | 1 | 1 | 0 | 1 | 0 | 0 | 1 | 0 | 0 | 0 | 100 | 25 | 2 | [9 empty] | sphere | 215 | SiO2 | Tris-HCl | 7.1 | neutral | 37 | H2O2 |  |  | 1.12 | 815 | 1.63 | 2496.7 |  | 10.1039/c2jm34354a
AdpaMn@SiO2@IL–PEG | catalase | 1 | 1 | 0 | 1 | 0 | 0 | 1 | 0 | 0 | 0 | 100 | 25 | 2 | [9 empty] | sphere | 215 | SiO2 | Tris-HCl | 7.1 | neutral | 37 | H2O2 |  |  | 1.01 | 1380 | 2.76 | 1460 |  | 10.1039/c2jm34354a
Au@E3H8 | hydrolase | 1 | 0 | 1 | 0 | 0 | 0 | 0 | 0 | 0 | 0 | 100 | 79 | 0 | [9 empty] | sphere | 6.6 | Peptide | Tris-HCl | 8.4 | alkaline | 25 | 4-NPA |  |  | 0.49 | 0.0283 | 0.00566 | 11.57 |  | 10.1007/s10934-019-00847-2
Au@E3H15 | hydrolase | 1 | 0 | 1 | 0 | 0 | 0 | 0 | 0 | 0 | 0 | 100 | 79 | 0 | [9 empty] | sphere | 6.3 | Peptide | Tris-HCl | 8.4 | alkaline | 25 | 4-NPA |  |  | 0.53 | 0.0874 | 0.01748 | 32.86 |  | 10.1007/s10934-019-00847-2
Au@E3H22 | hydrolase | 1 | 0 | 1 | 0 | 0 | 0 | 0 | 0 | 0 | 0 | 100 | 79 | 0 | [9 empty] | sphere | 6.5 | Peptide | Tris-HCl | 8.4 | alkaline | 25 | 4-NPA |  |  | 0.61 | 0.04615 | 0.00923 | 15.16 |  | 10.1007/s10934-019-00847-2
VOx nanoflakes | peroxidase | 0 | 0 | 0 | 0 | 0 | 0 | 0 | 0 | 0 | 0 |  | 23 | 4 |  | 23 | 5 | [6 empty] | nanosheet | LARGE | none | sodium acetate | 4.5 | acidic | 25 | TMB | H2O2 | 0.528 | 0.059 | 2.7 |  |  |  | 10.1021/acsami.6b09557
VOx nanoflakes | catalase | 0 | 0 | 0 | 0 | 0 | 0 | 0 | 0 | 0 | 0 |  | 23 | 4 |  | 23 | 5 | [6 empty] | nanosheet | LARGE | none | water | 6.4 | acidic | 25 | H2O2 |  |  |  |  | 0.00015167 |  |  | 10.1021/acsami.6b09557
CS-AgI | peroxidase | 0 | 0 | 0 | 0 | 0 | 0 | 0 | 0 | 0 | 0 | 100 | 47 | 1 | [9 empty] | sphere | 40.05 | Chitosan | sodium acetate | 4 | acidic | 25 | TMB | H2O2 | 10 | 0.0238 |  |  |  |  | 10.1021/am501830v
CS-AgI | peroxidase | 0 | 0 | 0 | 0 | 0 | 0 | 0 | 0 | 0 | 0 | 100 | 47 | 1 | [9 empty] | sphere | 40.05 | Chitosan | sodium acetate | 4 | acidic | 25 | H2O2 | TMB | 0.06 | 2.86 |  |  |  |  | 10.1021/am501830v
CS-AgI | peroxidase | 0 | 0 | 0 | 0 | 0 | 0 | 0 | 0 | 0 | 0 | 100 | 47 | 1 | [9 empty] | sphere | 40.05 | Chitosan | sodium acetate | 7 | neutral | 25 | TMB | hv |  | 0.0228 | 0.169 |  |  |  | 10.1021/am501830v
ZrO2 | peroxidase | 0 | 0 | 0 | 0 | 0 | 0 | 0 | 0 | 0 | 0 | 100 | 40 | 4 | [9 empty] | nanoparticle |  |  |  | 4 | acidic | 25 | H2O2 | OPD | 1.2 | 62.2 |  |  |  |  | 10.1021/acscatal.7b00189
ZrO2 | catalase | 0 | 0 | 0 | 0 | 0 | 0 | 0 | 0 | 0 | 0 | 100 | 40 | 4 | [9 empty] | nanoparticle |  |  |  | 7 | neutral | 25 | H2O2 | [7 empty] | 10.1021/acscatal.7b00189
ZrO2 | catalase | 0 | 0 | 0 | 0 | 0 | 0 | 0 | 0 | 0 | 0 | 100 | 40 | 4 | [9 empty] | nanoparticle |  |  |  | 8 | alkaline | 25 | H2O2 | [7 empty] | 10.1021/acscatal.7b00189
Co3O4 nanoplates | catalase | 0 | 0 | 0 | 0 | 0 | 0 | 0 | 0 | 0 | 0 | 66.6 | 27 | 3 | 33.3 | 27 | 2 | [6 empty] | nanosheet | 100 | none | phosphate buffer | 9 | alkaline | 90 | H2O2 |  |  | 24.7 | 2.38 | 0.0286 | 1.157895 |  | 10.1021/am406033q
Co3O4 nanorods | catalase | 0 | 0 | 0 | 0 | 0 | 0 | 0 | 0 | 0 | 0 | 66.6 | 27 | 3 | 33.3 | 27 | 2 | [6 empty] | nanorod | 60 | none | phosphate buffer | 9 | alkaline | 90 | H2O2 |  |  | 4.82 | 1.89 | 0.0227 | 4.709544 |  | 10.1021/am406033q
Co3O4 nanocubes | catalase | 0 | 0 | 0 | 0 | 0 | 0 | 0 | 0 | 0 | 0 | 66.6 | 27 | 3 | 33.3 | 27 | 2 | [6 empty] | cubic | 19 | none | phosphate buffer | 9 | alkaline | 90 | H2O2 |  |  | 63.9 | 1.23 | 0.0148 | 0.2316119 |  | 10.1021/am406033q
PPy@CoO/NiO NTs | peroxidase | 1 | 0 | 0 | 0 | 0 | 0 | 0 | 0 | 0 | 0 | 66.6 | 27 | 2 | 33.3 | 28 | 2 | [6 empty] | nanorod |  | PPy | sodium acetate | 4 | acidic | 25 | TMB | H2O2 | 65 | 0.0412 | 0.284 |  |  |  | 10.1021/acssuschemeng.0c00249
PPy@CoO/NiO NTs | peroxidase | 1 | 0 | 0 | 0 | 0 | 0 | 0 | 0 | 0 | 0 | 66.6 | 27 | 2 | 33.3 | 28 | 2 | [6 empty] | nanorod |  | Ppy | sodium acetate | 4 | acidic | 25 | H2O2 | TMB | 0.1 | 5.82 | 0.0723 |  |  |  | 10.1021/acssuschemeng.0c00249
Au@Pt | peroxidase | 0 | 0 | 1 | 0 | 0 | 0 | 0 | 0 | 0 | 0 | 90.91 | 79 | 0 | 9.09 | 78 | 0 | [6 empty] | nanorod | 50 | PSS | PBS | 4.5 | acidic | 37 | TMB | H2O2 | 2 | 0.02 | 0.0297 | 2855.769 | 142788461.5 |  | 10.1039/c3ra23215h
Au@Pt | peroxidase | 0 | 0 | 1 | 0 | 0 | 0 | 0 | 0 | 0 | 0 | 90.91 | 79 | 0 | 9.09 | 78 | 0 | [6 empty] | nanorod | 50 | PSS | PBS | 4.5 | acidic | 37 | H2O2 | TMB | 0.13 | 76 | 0.75 | 72115.38 | 948886.6 |  | 10.1039/c3ra23215h
Au@PtAg0.33 | peroxidase | 0 | 0 | 1 | 0 | 0 | 0 | 0 | 0 | 0 | 0 | 73.68 | 79 | 0 | 19.87 | 78 | 0 | 6.56 | 47 | 0 |  |  |  | nanorod | 50 | PSS | PBS | 4.5 | acidic | 37 | TMB | H2O2 | 2 | 0.016 | 0.0176 | 1692.308 | 105769230.8 |  | 10.1039/c3ra23215h
Au@PtAg0.33 | peroxidase | 0 | 0 | 1 | 0 | 0 | 0 | 0 | 0 | 0 | 0 | 73.68 | 79 | 0 | 19.87 | 78 | 0 | 6.56 | 47 | 0 |  |  |  | nanorod | 50 | PSS | PBS | 4.5 | acidic | 37 | H2O2 | TMB | 0.13 | 92 | 0.54 | 51923.08 | 564381.3 |  | 10.1039/c3ra23215h
Au@PtAg0.5 | peroxidase | 0 | 0 | 1 | 0 | 0 | 0 | 0 | 0 | 0 | 0 | 71.17 | 79 | 0 | 19.22 | 78 | 0 | 9.61 | 47 | 0 |  |  |  | nanorod | 50 | PSS | PBS | 4.5 | acidic | 37 | TMB | H2O2 | 2 | 0.01 | 0.0129 | 1240.385 | 124038461.5 |  | 10.1039/c3ra23215h
Au@PtAg0.5 | peroxidase | 0 | 0 | 1 | 0 | 0 | 0 | 0 | 0 | 0 | 0 | 71.17 | 79 | 0 | 19.22 | 78 | 0 | 9.61 | 47 | 0 |  |  |  | nanorod | 50 | PSS | PBS | 4.5 | acidic | 37 | H2O2 | TMB | 0.13 | 111.8 | 0.5 | 48076.92 | 430026.1 |  | 10.1039/c3ra23215h
Au@Pt | oxidase | 0 | 0 | 1 | 0 | 0 | 0 | 0 | 0 | 0 | 0 | 90.91 | 79 | 0 | 9.09 | 78 | 0 | [6 empty] | nanorod | 50 | PSS | PBS | 4.5 | acidic | 37 | TMB |  |  | 0.0089 | 0.0177 | 424.4604 | 47692183.3 |  | 10.1039/c3ra23215h
Au@PtAg0.33 | oxidase | 0 | 0 | 1 | 0 | 0 | 0 | 0 | 0 | 0 | 0 | 73.68 | 79 | 0 | 19.87 | 78 | 0 | 6.56 | 47 | 0 |  |  |  | nanorod | 50 | PSS | PBS | 4.5 | acidic | 37 | TMB |  |  | 0.0065 | 0.0092 | 220.6235 | 33942077.1 |  | 10.1039/c3ra23215h
Au@PtAg0.5 | oxidase | 0 | 0 | 1 | 0 | 0 | 0 | 0 | 0 | 0 | 0 | 71.17 | 79 | 0 | 19.22 | 78 | 0 | 9.61 | 47 | 0 |  |  |  | nanorod | 50 | PSS | PBS | 4.5 | acidic | 37 | TMB |  |  | 0.0065 | 0.0056 | 134.2926 | 20660394.8 |  | 10.1039/c3ra23215h
AuNP | hydrolase | 1 | 0 | 1 | 0 | 0 | 0 | 0 | 0 | 0 | 0 | 100 | 79 | 0 | [9 empty] | sphere | 1.2 | Thiol | water | 7.5 | alkaline | 25 | HPNP | Zn | 0.02 | 0.45 | #REF! | 0.006 | 13.33333 |  | 10.1021/ja411969e
AuNP | hydrolase | 1 | 0 | 1 | 0 | 0 | 0 | 0 | 0 | 0 | 0 | 100 | 79 | 0 | [9 empty] | sphere | 1.2 | Thiol | water | 7.5 | alkaline | 30 | HPNP | Zn | 0.02 | 0.5 | #REF! | 0.0135 | 27 |  | 10.1021/ja411969e
AuNP | hydrolase | 1 | 0 | 1 | 0 | 0 | 0 | 0 | 0 | 0 | 0 | 100 | 79 | 0 | [9 empty] | sphere | 1.2 | Thiol | water | 7.5 | alkaline | 32 | HPNP | Zn | 0.02 | 0.57 | #REF! | 0.0136 | 23.85965 |  | 10.1021/ja411969e
AuNP | hydrolase | 1 | 0 | 1 | 0 | 0 | 0 | 0 | 0 | 0 | 0 | 100 | 79 | 0 | [9 empty] | sphere | 1.2 | Thiol | water | 7.5 | alkaline | 35 | HPNP | Zn | 0.02 | 0.54 | #REF! | 0.0231 | 42.77778 |  | 10.1021/ja411969e
AuNP | hydrolase | 1 | 0 | 1 | 0 | 0 | 0 | 0 | 0 | 0 | 0 | 100 | 79 | 0 | [9 empty] | sphere | 1.2 | Thiol | water | 7.5 | alkaline | 37 | HPNP | Zn | 0.02 | 0.54 | #REF! | 0.0251 | 46.48148 |  | 10.1021/ja411969e
AuNP | hydrolase | 1 | 0 | 1 | 0 | 0 | 0 | 0 | 0 | 0 | 0 | 100 | 79 | 0 | [9 empty] | sphere | 1.2 | Thiol | water | 7.5 | alkaline | 40 | HPNP | Zn | 0.02 | 0.58 | #REF! | 0.036 | 62.06897 |  | 10.1021/ja411969e
AuNP | hydrolase | 1 | 0 | 1 | 0 | 0 | 0 | 0 | 0 | 0 | 0 | 100 | 79 | 0 | [9 empty] | sphere | 1.2 | Thiol | water | 7.5 | alkaline | 42 | HPNP | Zn | 0.02 | 0.62 | #REF! | 0.0432 | 69.67742 |  | 10.1021/ja411969e
AuNP | hydrolase | 1 | 0 | 1 | 0 | 0 | 0 | 0 | 0 | 0 | 0 | 100 | 79 | 0 | [9 empty] | sphere | 1.2 | Thiol | water | 7.5 | alkaline | 45 | HPNP | Zn | 0.02 | 0.74 | #REF! | 0.0512 | 69.18919 |  | 10.1021/ja411969e
AuNP | hydrolase | 1 | 0 | 1 | 0 | 0 | 0 | 0 | 0 | 0 | 0 | 100 | 79 | 0 | [9 empty] | sphere | 1.2 | Thiol | water | 7.5 | alkaline | 47 | HPNP | Zn | 0.02 | 0.64 | #REF! | 0.0669 | 104.53125 |  | 10.1021/ja411969e
AuNP | hydrolase | 1 | 0 | 1 | 0 | 0 | 0 | 0 | 0 | 0 | 0 | 100 | 79 | 0 | [9 empty] | sphere | 1.2 | Thiol | water | 7.5 | alkaline | 50 | HPNP | Zn | 0.02 | 0.66 | #REF! | 0.0736 | 111.5152 |  | 10.1021/ja411969e
AuNP | hydrolase | 1 | 0 | 1 | 0 | 0 | 0 | 0 | 0 | 0 | 0 | 100 | 79 | 0 | [9 empty] | sphere | 1.2 | Thiol | water | 7.5 | alkaline | 52 | HPNP | Zn | 0.02 | 0.62 | #REF! | 0.086 | 138.7097 |  | 10.1021/ja411969e
AuNP-2 | hydrolase | 1 | 0 | 1 | 0 | 0 | 0 | 0 | 0 | 0 | 0 | 100 | 79 | 0 | [9 empty] | sphere | 1.4 | Thiol | water | 7.5 | alkaline | 25 | HPNP | Zn | 0.02 | 0.3 | #REF! | 0.043 | 143.3333 |  | 10.1021/ja411969e
AuNP-2 | hydrolase | 1 | 0 | 1 | 0 | 0 | 0 | 0 | 0 | 0 | 0 | 100 | 79 | 0 | [9 empty] | sphere | 1.4 | Thiol | water | 7.5 | alkaline | 30 | HPNP | Zn | 0.02 | 0.39 | #REF! | 0.0885 | 226.9231 |  | 10.1021/ja411969e
AuNP-2 | hydrolase | 1 | 0 | 1 | 0 | 0 | 0 | 0 | 0 | 0 | 0 | 100 | 79 | 0 | [9 empty] | sphere | 1.4 | Thiol | water | 7.5 | alkaline | 32 | HPNP | Zn | 0.02 | 0.38 | #REF! | 0.106 | 278.9474 |  | 10.1021/ja411969e
AuNP-2 | hydrolase | 1 | 0 | 1 | 0 | 0 | 0 | 0 | 0 | 0 | 0 | 100 | 79 | 0 | [9 empty] | sphere | 1.4 | Thiol | water | 7.5 | alkaline | 35 | HPNP | Zn | 0.02 | 0.39 | #REF! | 0.134 | 343.5897 |  | 10.1021/ja411969e
AuNP-2 | hydrolase | 1 | 0 | 1 | 0 | 0 | 0 | 0 | 0 | 0 | 0 | 100 | 79 | 0 | [9 empty] | sphere | 1.4 | Thiol | water | 7.5 | alkaline | 37 | HPNP | Zn | 0.02 | 0.45 | #REF! | 0.171 | 380 |  | 10.1021/ja411969e
AuNP-2 | hydrolase | 1 | 0 | 1 | 0 | 0 | 0 | 0 | 0 | 0 | 0 | 100 | 79 | 0 | [9 empty] | sphere | 1.4 | Thiol | water | 7.5 | alkaline | 40 | HPNP | Zn | 0.02 | 0.4 | #REF! | 0.212 | 530 |  | 10.1021/ja411969e
AuNP-2 | hydrolase | 1 | 0 | 1 | 0 | 0 | 0 | 0 | 0 | 0 | 0 | 100 | 79 | 0 | [9 empty] | sphere | 1.4 | Thiol | water | 7.5 | alkaline | 42 | HPNP | Zn | 0.02 | 0.48 | #REF! | 0.232 | 483.3333 |  | 10.1021/ja411969e
AuNP-2 | hydrolase | 1 | 0 | 1 | 0 | 0 | 0 | 0 | 0 | 0 | 0 | 100 | 79 | 0 | [9 empty] | sphere | 1.4 | Thiol | water | 7.5 | alkaline | 45 | HPNP | Zn | 0.02 | 0.49 | #REF! | 0.308 | 628.5714 |  | 10.1021/ja411969e
AuNP-2 | hydrolase | 1 | 0 | 1 | 0 | 0 | 0 | 0 | 0 | 0 | 0 | 100 | 79 | 0 | [9 empty] | sphere | 1.4 | Thiol | water | 7.5 | alkaline | 47 | HPNP | Zn | 0.02 | 0.44 | #REF! | 0.355 | 806.8182 |  | 10.1021/ja411969e
AuNP-2 | hydrolase | 1 | 0 | 1 | 0 | 0 | 0 | 0 | 0 | 0 | 0 | 100 | 79 | 0 | [9 empty] | sphere | 1.4 | Thiol | water | 7.5 | alkaline | 50 | HPNP | Zn | 0.02 | 0.51 | #REF! | 0.449 | 880.3922 |  | 10.1021/ja411969e
AuNP-2 | hydrolase | 1 | 0 | 1 | 0 | 0 | 0 | 0 | 0 | 0 | 0 | 100 | 79 | 0 | [9 empty] | sphere | 1.4 | Thiol | water | 7.5 | alkaline | 52 | HPNP | Zn | 0.02 | 0.48 | #REF! | 0.534 | 1112.5 |  | 10.1021/ja411969e
AuNP-3 | hydrolase | 1 | 0 | 1 | 0 | 0 | 0 | 0 | 0 | 0 | 0 | 100 | 79 | 0 | [9 empty] | sphere | 1.6 | Thiol | water | 7.5 | alkaline | 25 | HPNP | Zn | 0.02 | 0.36 | #REF! | 0.0036 | 10 |  | 10.1021/ja411969e
AuNP-3 | hydrolase | 1 | 0 | 1 | 0 | 0 | 0 | 0 | 0 | 0 | 0 | 100 | 79 | 0 | [9 empty] | sphere | 1.6 | Thiol | water | 7.5 | alkaline | 30 | HPNP | Zn | 0.02 | 0.37 | #REF! | 0.0078 | 21.08108 |  | 10.1021/ja411969e
AuNP-3 | hydrolase | 1 | 0 | 1 | 0 | 0 | 0 | 0 | 0 | 0 | 0 | 100 | 79 | 0 | [9 empty] | sphere | 1.6 | Thiol | water | 7.5 | alkaline | 32 | HPNP | Zn | 0.02 | 0.36 | #REF! | 0.0101 | 28.05556 |  | 10.1021/ja411969e
AuNP-3 | hydrolase | 1 | 0 | 1 | 0 | 0 | 0 | 0 | 0 | 0 | 0 | 100 | 79 | 0 | [9 empty] | sphere | 1.6 | Thiol | water | 7.5 | alkaline | 35 | HPNP | Zn | 0.02 | 0.37 | #REF! | 0.0126 | 34.05405 |  | 10.1021/ja411969e
AuNP-3 | hydrolase | 1 | 0 | 1 | 0 | 0 | 0 | 0 | 0 | 0 | 0 | 100 | 79 | 0 | [9 empty] | sphere | 1.6 | Thiol | water | 7.5 | alkaline | 37 | HPNP | Zn | 0.02 | 0.37 | #REF! | 0.0149 | 40.27027 |  | 10.1021/ja411969e
AuNP-3 | hydrolase | 1 | 0 | 1 | 0 | 0 | 0 | 0 | 0 | 0 | 0 | 100 | 79 | 0 | [9 empty] | sphere | 1.6 | Thiol | water | 7.5 | alkaline | 40 | HPNP | Zn | 0.02 | 0.38 | #REF! | 0.019 | 50 |  | 10.1021/ja411969e
AuNP-3 | hydrolase | 1 | 0 | 1 | 0 | 0 | 0 | 0 | 0 | 0 | 0 | 100 | 79 | 0 | [9 empty] | sphere | 1.6 | Thiol | water | 7.5 | alkaline | 42 | HPNP | Zn | 0.02 | 0.39 | #REF! | 0.0225 | 57.69231 |  | 10.1021/ja411969e
AuNP-3 | hydrolase | 1 | 0 | 1 | 0 | 0 | 0 | 0 | 0 | 0 | 0 | 100 | 79 | 0 | [9 empty] | sphere | 1.6 | Thiol | water | 7.5 | alkaline | 45 | HPNP | Zn | 0.02 | 0.45 | #REF! | 0.0303 | 67.33333 |  | 10.1021/ja411969e
AuNP-3 | hydrolase | 1 | 0 | 1 | 0 | 0 | 0 | 0 | 0 | 0 | 0 | 100 | 79 | 0 | [9 empty] | sphere | 1.6 | Thiol | water | 7.5 | alkaline | 47 | HPNP | Zn | 0.02 | 0.44 | #REF! | 0.0339 | 77.04545 |  | 10.1021/ja411969e
AuNP-3 | hydrolase | 1 | 0 | 1 | 0 | 0 | 0 | 0 | 0 | 0 | 0 | 100 | 79 | 0 | [9 empty] | sphere | 1.6 | Thiol | water | 7.5 | alkaline | 50 | HPNP | Zn | 0.02 | 0.74 | #REF! | 0.0463 | 62.56757 |  | 10.1021/ja411969e
AuNP-3 | hydrolase | 1 | 0 | 1 | 0 | 0 | 0 | 0 | 0 | 0 | 0 | 100 | 79 | 0 | [9 empty] | sphere | 1.6 | Thiol | water | 7.5 | alkaline | 52 | HPNP | Zn | 0.02 | 0.47 | #REF! | 0.0532 | 113.1915 |  | 10.1021/ja411969e
AuNP-4 | hydrolase | 1 | 0 | 1 | 0 | 0 | 0 | 0 | 0 | 0 | 0 | 100 | 79 | 0 | [9 empty] | sphere | 1.6 | Thiol | water | 7.5 | alkaline | 25 | HPNP | Zn | 0.02 | 0.15 | #REF! | 0.0373 | 248.6667 |  | 10.1021/ja411969e
AuNP-4 | hydrolase | 1 | 0 | 1 | 0 | 0 | 0 | 0 | 0 | 0 | 0 | 100 | 79 | 0 | [9 empty] | sphere | 1.6 | Thiol | water | 7.5 | alkaline | 30 | HPNP | Zn | 0.02 | 0.23 | #REF! | 0.0813 | 353.4783 |  | 10.1021/ja411969e
AuNP-4 | hydrolase | 1 | 0 | 1 | 0 | 0 | 0 | 0 | 0 | 0 | 0 | 100 | 79 | 0 | [9 empty] | sphere | 1.6 | Thiol | water | 7.5 | alkaline | 32 | HPNP | Zn | 0.02 | 0.24 | #REF! | 0.0996 | 415 |  | 10.1021/ja411969e
AuNP-4 | hydrolase | 1 | 0 | 1 | 0 | 0 | 0 | 0 | 0 | 0 | 0 | 100 | 79 | 0 | [9 empty] | sphere | 1.6 | Thiol | water | 7.5 | alkaline | 35 | HPNP | Zn | 0.02 | 0.23 | #REF! | 0.126 | 547.8261 |  | 10.1021/ja411969e
AuNP-4 | hydrolase | 1 | 0 | 1 | 0 | 0 | 0 | 0 | 0 | 0 | 0 | 100 | 79 | 0 | [9 empty] | sphere | 1.6 | Thiol | water | 7.5 | alkaline | 37 | HPNP | Zn | 0.02 | 0.24 | #REF! | 0.138 | 575 |  | 10.1021/ja411969e
AuNP-4 | hydrolase | 1 | 0 | 1 | 0 | 0 | 0 | 0 | 0 | 0 | 0 | 100 | 79 | 0 | [9 empty] | sphere | 1.6 | Thiol | water | 7.5 | alkaline | 40 | HPNP | Zn | 0.02 | 0.3 | #REF! | 0.196 | 653.3333 |  | 10.1021/ja411969e
AuNP-4 | hydrolase | 1 | 0 | 1 | 0 | 0 | 0 | 0 | 0 | 0 | 0 | 100 | 79 | 0 | [9 empty] | sphere | 1.6 | Thiol | water | 7.5 | alkaline | 42 | HPNP | Zn | 0.02 | 0.29 | #REF! | 0.218 | 751.7241 |  | 10.1021/ja411969e
AuNP-4 | hydrolase | 1 | 0 | 1 | 0 | 0 | 0 | 0 | 0 | 0 | 0 | 100 | 79 | 0 | [9 empty] | sphere | 1.6 | Thiol | water | 7.5 | alkaline | 45 | HPNP | Zn | 0.02 | 0.29 | #REF! | 0.28 | 965.5172 |  | 10.1021/ja411969e
AuNP-4 | hydrolase | 1 | 0 | 1 | 0 | 0 | 0 | 0 | 0 | 0 | 0 | 100 | 79 | 0 | [9 empty] | sphere | 1.6 | Thiol | water | 7.5 | alkaline | 47 | HPNP | Zn | 0.02 | 0.36 | #REF! | 0.338 | 938.8889 |  | 10.1021/ja411969e
AuNP-4 | hydrolase | 1 | 0 | 1 | 0 | 0 | 0 | 0 | 0 | 0 | 0 | 100 | 79 | 0 | [9 empty] | sphere | 1.6 | Thiol | water | 7.5 | alkaline | 50 | HPNP | Zn | 0.02 | 0.36 | #REF! | 0.428 | 1188.889 |  | 10.1021/ja411969e
AuNP-4 | hydrolase | 1 | 0 | 1 | 0 | 0 | 0 | 0 | 0 | 0 | 0 | 100 | 79 | 0 | [9 empty] | sphere | 1.6 | Thiol | water | 7.5 | alkaline | 52 | HPNP | Zn | 0.02 | 0.39 | #REF! | 0.49 | 1256.41 |  | 10.1021/ja411969e
PS@Au@PB | peroxidase | 1 | 0 | 0 | 0 | 0 | 0 | 0 | 0 | 0 | 0 | 28.57 | 26 | 3 | 21.43 | 26 | 2 | 14.29 | 79 | 0 |  |  |  | sphere | 20 | PSS | sodium acetate | 3.6 | acidic | 25 | TMB | H2O2 |  | 1.22 | 0.59 | 12000000 | 9836065573.8 |  | 10.1016/j.colsurfa.2015.11.035
PS@Au@PB | peroxidase | 1 | 0 | 0 | 0 | 0 | 0 | 0 | 0 | 0 | 0 | 28.57 | 26 | 3 | 21.43 | 26 | 2 | 14.29 | 79 | 0 |  |  |  | sphere | 465 | PSS | sodium acetate | 3.6 | acidic | 25 | H2O2 | TMB |  | 0.17 | 0.389 | 860000 | 5058823529.4 |  | 10.1016/j.colsurfa.2015.11.035
Ce–Fe3O4 NPs | peroxidase | 0 | 0 | 0 | 0 | 0 | 0 | 0 | 0 | 0 | 0 | 53.336 | 26 | 3 | 33.3 | 26 | 2 | 13.334 | 58 | 3 |  |  |  | sphere | 15 | none | sodium acetate | 4 | acidic | 25 | TMB | H2O2 | 0.4 | 6.942 | 0.5 |  |  |  | 10.1039/c7ay00750g
Ce–Fe3O4 NPs | peroxidase | 0 | 0 | 0 | 0 | 0 | 0 | 0 | 0 | 0 | 0 | 57.84 | 26 | 3 | 33.3 | 26 | 2 | 13.334 | 58 | 3 |  |  |  | sphere | 15 | none | sodium acetate | 4 | acidic | 25 | H2O2 | TMB | 0.2 | 0.018 | 0.0125 |  |  |  | 10.1039/c7ay00750g
Fe3O4 | peroxidase | 0 | 0 | 0 | 0 | 0 | 0 | 0 | 0 | 0 | 0 | 66.67 | 26 | 3 | 33.33 | 26 | 2 | [6 empty] | sphere | 15 | none | sodium acetate | 4 | acidic | 25 | TMB | H2O2 | 0.4 | 0.107 | 0.0362 |  |  |  | 10.1039/c7ay00750g
Fe3O4 | peroxidase | 0 | 0 | 0 | 0 | 0 | 0 | 0 | 0 | 0 | 0 | 66.67 | 26 | 3 | 33.33 | 26 | 2 | [6 empty] | sphere | 15 | none | sodium acetate | 4 | acidic | 25 | H2O2 | TMB | 0.2 | 155 | 0.0911 |  |  |  | 10.1039/c7ay00750g
Au−APC | oxidase | 0 | 0 | 0 | 0 | 0 | 0 | 0 | 0 | 0 | 0 | 100 | 79 | 0 |  | 26 | 3 | [6 empty] | sphere | 100 | carbon | water | 7 | neutral | 25 | glucose |  |  | 7.54 | 0.26 | 26.46 | 3509.284 |  | 10.1021/acsami.7b18690
Fe3(PO4)2(OH)2 | peroxidase | 0 | 1 | 0 | 0 | 0 | 0 | 0 | 0 | 0 | 0 | 66.67 | 26 | 3 | 33.33 | 26 | 2 | [6 empty] | octahedral | 5.5 | none | sodium acetate | 4 | acidic | 60 | TMB | H2O2 |  | 0.055 | 0.0596 |  |  |  | 10.1039/c8nj00324f
Fe3(PO4)2(OH)2 | peroxidase | 0 | 1 | 0 | 0 | 0 | 0 | 0 | 0 | 0 | 0 | 66.67 | 26 | 3 | 33.33 | 26 | 2 | [6 empty] | octahedral | 5.5 | none | sodium acetate | 4 | acidic | 60 | H2O2 | TMB | 2 | 0.47 | 0.1688 |  |  |  | 10.1039/c8nj00324f
Fe3+Doped MesoporousCarbon | peroxidase | 0 | 0 | 0 | 0 | 0 | 0 | 0 | 0 | 0 | 0 | 100 | 26 | 3 | [9 empty] | sphere | 60 | SiO2 | PBS | 4 | acidic | 37 | H2O2 | TMB | 1 | 161 | 0.00676 |  |  |  | 10.1002/chem.201801010
PBNPs | peroxidase | 1 | 0 | 0 | 0 | 0 | 0 | 0 | 0 | 0 | 0 | 57.14 | 26 | 3 | 42.86 | 26 | 2 | [6 empty] | cubic | 50 | PVP | sodium acetate | 3.6 | acidic | 25 | TMB | H2O2 | 1408 | 0.337 | 0.216 | 116129 | 344596534.9 |  | 10.1021/jacs.5b12070
PBNPs | peroxidase | 1 | 0 | 0 | 0 | 0 | 0 | 0 | 0 | 0 | 0 | 57.14 | 26 | 3 | 42.86 | 26 | 2 | [6 empty] | cubic | 50 | PVP | sodium acetate | 3.6 | acidic | 25 | H2O2 | TMB | 0.26 | 14.7 | 0.115 | 58673.47 | 3991392.5 |  | 10.1021/jacs.5b12070
PBNPs | peroxidase | 1 | 0 | 0 | 0 | 0 | 0 | 0 | 0 | 0 | 0 | 57.14 | 26 | 3 | 42.86 | 26 | 2 | [6 empty] | cubic | 50 | PVP | sodium acetate | 3.6 | acidic | 25 | ABTS | H2O2 | 23.46 | 1.08 | 0.314 | 168817.2 | 156312226.2 |  | 10.1021/jacs.5b12070
PBNPs | peroxidase | 1 | 0 | 0 | 0 | 0 | 0 | 0 | 0 | 0 | 0 | 57.14 | 26 | 3 | 42.86 | 26 | 2 | [6 empty] | cubic | 50 | PVP | sodium acetate | 3.6 | acidic | 25 | H2O2 | ABTS | 0.26 | 17.1 | 0.293 | 149489.8 | 8742093.3 |  | 10.1021/jacs.5b12070
PBNPs | SOD | 1 | 0 | 0 | 0 | 0 | 0 | 0 | 0 | 0 | 0 | 57.14 | 26 | 3 | 42.86 | 26 | 2 | [6 empty] | cubic | 50 | PVP |  |  |  | 25 | [8 empty] | 10.1021/jacs.5b12070
PBNPs | catalase | 1 | 0 | 0 | 0 | 0 | 0 | 0 | 0 | 0 | 0 | 57.14 | 26 | 3 | 42.86 | 26 | 2 | [6 empty] | cubic | 50 | PVP |  |  |  | 25 | [8 empty] | 10.1021/jacs.5b12070
BiOCl | peroxidase | 0 | 0 | 0 | 0 | 0 | 0 | 0 | 1 | 0 | 0 | 100 | 83 | 3 | [9 empty] | nanosheet | 100 | none | Tris–borate solution | 7 | neutral | 25 | AR | H2O2 | 0.1 | 0.00588 | 0.00000666 |  |  |  | 10.1039/c6qm00149a
BiOCl | peroxidase | 0 | 0 | 0 | 0 | 0 | 0 | 0 | 1 | 0 | 0 | 100 | 83 | 3 | [9 empty] | nanosheet | 100 | none | Tris–borate solution | 7 | neutral | 25 | H2O2 | AR | 0.005 | 0.000583 | 0.00000246 |  |  |  | 10.1039/c6qm00149a
BiOBr | peroxidase | 0 | 0 | 0 | 0 | 0 | 0 | 0 | 0 | 1 | 0 | 100 | 83 | 3 | [9 empty] | nanosheet | 100 | none | Tris–borate solution | 7 | neutral | 25 | AR | H2O2 | 0.1 | 0.00623 | 8.45e-06 |  |  |  | 10.1039/c6qm00149a
BiOBr | peroxidase | 0 | 0 | 0 | 0 | 0 | 0 | 0 | 0 | 1 | 0 | 100 | 83 | 3 | [9 empty] | nanosheet | 100 | none | Tris–borate solution | 7 | neutral | 25 | H2O2 | AR | 0.005 | 0.000408 | 2.49e-06 |  |  |  | 10.1039/c6qm00149a
BiOI | peroxidase | 0 | 0 | 0 | 0 | 0 | 0 | 0 | 0 | 0 | 1 | 100 | 83 | 3 | [9 empty] | network | 20 | none | Tris–borate solution | 7 | neutral | 25 | AR | H2O2 | 0.1 | 0.0313 | 6.1e-06 |  |  |  | 10.1039/c6qm00149a
BiOI | peroxidase | 0 | 0 | 0 | 0 | 0 | 0 | 0 | 0 | 0 | 1 | 100 | 83 | 3 | [9 empty] | network | 20 | none | Tris–borate solution | 7 | neutral | 25 | H2O2 | AR | 0.005 | 0.0329 | 2.76e-06 |  |  |  | 10.1039/c6qm00149a
Na4.55Fe(PO4)2H0.45O | peroxidase | 1 | 1 | 0 | 0 | 0 | 0 | 0 | 0 | 0 | 0 | 100 | 26 | 2 | [9 empty] | nanoflower | 1000 | PVP | Tris-HCl | 4.5 | acidic | 25 | TMB | H2O2 | 0.1 | 1.46 | 0.02252 | 2.047273e-05 | 0.01402242 |  | 10.1039/c2cc32429f
Na4.55Fe(PO4)2H0.45O | peroxidase | 1 | 1 | 0 | 0 | 0 | 0 | 0 | 0 | 0 | 0 | 100 | 26 | 2 | [9 empty] | nanoflower | 1000 | PVP | Tris-HCl | 4.5 | acidic | 25 | H2O2 | TMB | 1 | 0.317 | 4316000 | 3923.636 | 12377401.8 |  | 10.1039/c2cc32429f
FeH3P2O8•H2O | peroxidase | 1 | 1 | 0 | 0 | 0 | 0 | 0 | 0 | 0 | 0 | 100 | 26 | 3 | [9 empty] | nanoflower | 1000 | PVP | Tris-HCl | 4.5 | acidic | 25 | TMB | H2O2 | 0.1 | 1.46 | 0.02252 | 1.503338e-05 | 0.01029683 |  | 10.1039/c2cc32429f
FeH3P2O8•H2O | peroxidase | 1 | 1 | 0 | 0 | 0 | 0 | 0 | 0 | 0 | 0 | 100 | 26 | 3 | [9 empty] | nanoflower | 1000 | PVP | Tris-HCl | 4.5 | acidic | 25 | H2O2 | TMB | 1 | 0.317 | 4316000 | 2881.175 | 9088879.8 |  | 10.1039/c2cc32429f
Gly-Cu(OH)2 NPs | SOD | 0 | 0 | 0 | 0 | 0 | 0 | 0 | 0 | 0 | 0 | 100 | 29 | 2 | [9 empty] | sphere | 150 | Glycine | PBS | 7.4 | neutral | 25 | xanthine/XO | INT |  |  |  |  | 872000000000000 | 2.25e-14 | 10.1039/c6nr09810j
Cu(OH)2 | SOD | 0 | 0 | 0 | 0 | 0 | 0 | 0 | 0 | 0 | 0 | 100 | 29 | 2 | [12 empty] | PBS | 7.4 | neutral | 25 | xanthine/XO | INT | [5 empty] | 0.384μg/ml | 10.1039/c6nr09810j
MnO | SOD | 0 | 0 | 0 | 0 | 0 | 0 | 0 | 0 | 0 | 0 | 100 | 25 | 2 | [9 empty] | sphere | 8 | catechol-PEG | PBS | 7.4 | neutral | 25 | xanthine/XO | cytochrome c | 0.01 |  |  |  | 2400000000 |  | 10.1039/c6tb02078j
Mn3O4 NPs | SOD | 0 | 0 | 0 | 0 | 0 | 0 | 0 | 0 | 0 | 0 | 66.6 | 25 | 3 | 33.3 | 25 | 2 | [6 empty] | sphere | 8 | catechol-PEG | PBS | 7.4 | neutral | 25 | xanthine/XO | cytochrome c | 0.01 |  |  |  | 1500000000 |  | 10.1039/c6tb02078j
MoO3x nanodots | catalase | 0 | 0 | 0 | 0 | 0 | 0 | 0 | 0 | 0 | 0 | 58.5 | 42 | 6 | 41.5 | 42 | 4 | [6 empty] | sphere | 3.1 | PEG | phosphate buffer | 9 | alkaline | 25 | H2O2 |  |  | 6.72 | 19.6 |  |  |  | 10.1016/j.jcis.2018.12.093
MoO3x nanodots | SOD | 0 | 0 | 0 | 0 | 0 | 0 | 0 | 0 | 0 | 0 | 58.5 | 42 | 6 | 41.5 | 42 | 4 | [6 empty] | sphere | 3.1 | PEG |  |  |  | 25 | [8 empty] | 10.1016/j.jcis.2018.12.093
1@SBA 5 | SOD | 0 | 0 | 0 | 0 | 0 | 0 | 0 | 1 | 0 | 0 | 50 | 29 | 2 | 50 | 30 | 2 | [6 empty] | nanorod | 727 | SiO2 | PBS | 7.8 | alkaline | 25 | methionine/riboflavin | NBT | 0.046 |  |  |  | 25100000 | 0.109 | 10.1016/j.micromeso.2018.12.027
2@SBA 5 | SOD | 0 | 0 | 0 | 0 | 0 | 0 | 0 | 1 | 0 | 0 | 50 | 29 | 2 | 50 | 29 | 2 | [6 empty] | nanorod | 727 | SiO2 | PBS | 7.8 | alkaline | 25 | methionine/riboflavin | NBT | 0.046 |  |  |  | 23500000 | 0.116 | 10.1016/j.micromeso.2018.12.027
2a@SBA 5 | SOD | 1 | 0 | 0 | 0 | 0 | 0 | 0 | 0 | 0 | 0 | 50 | 29 | 2 | 50 | 30 | 2 | [6 empty] | nanorod | 727 | SiO2 | PBS | 7.8 | alkaline | 25 | methionine/riboflavin | NBT | 0.046 |  |  |  | 1350000 | 2.02 | 10.1016/j.micromeso.2018.12.027
3@SBA 5 | SOD | 0 | 0 | 0 | 0 | 0 | 0 | 0 | 1 | 0 | 0 | 100 | 29 | 2 | [9 empty] | nanorod | 727 | SiO2 | PBS | 7.8 | alkaline | 25 | methionine/riboflavin | NBT | 0.046 |  |  |  | 456000 | 5.99 | 10.1016/j.micromeso.2018.12.027
Ag-Au/AgCl nanohybrid | peroxidase | 0 | 0 | 0 | 0 | 0 | 0 | 0 | 0 | 0 | 0 | 62.33 | 47 | 0 | 37.67 | 79 | 0 | [6 empty] | nanosheet | 200 | citrate | Tris–borate solution | 7.4 | neutral | 25 | AR | H2O2 | 0.05 | 0.017 | 0.0046 | 46 | 2705882.4 |  | 10.1016/j.aca.2018.01.018
Ag-Au/AgCl nanohybrid | peroxidase | 0 | 0 | 0 | 0 | 0 | 0 | 0 | 0 | 0 | 0 | 62.33 | 47 | 0 | 37.67 | 79 | 0 | [6 empty] | sphere | 200 | citrate | Tris–borate solution | 7.4 | neutral | 25 | H2O2 | AR | 0.0025 | 0.0081 | 0.00067 | 6.7 | 827160.5 |  | 10.1016/j.aca.2018.01.018
Fe-N-C SAzymes | oxidase | 1 | 0 | 0 | 0 | 0 | 0 | 0 | 0 | 0 | 0 | 100 | 26 | 3 | [11 empty] | none | sodium acetate | 4 | acidic | 37 | TMB |  |  | 1.81 | 0.000601 |  |  |  | 10.1002/smll.201903108
AgVO3 nanobelts | peroxidase | 0 | 0 | 0 | 0 | 0 | 0 | 0 | 0 | 0 | 0 | 50 | 47 | 1 | 50 | 23 | 5 | [6 empty] | nanorod | 1000 | PEG | PBS | 5 | acidic | 25 | TMB | H2O2 | 10 | 8.03 |  |  |  |  | 10.1007/s00604-015 670-x
AgVO3 nanobelts | peroxidase | 0 | 0 | 0 | 0 | 0 | 0 | 0 | 0 | 0 | 0 | 50 | 47 | 1 | 50 | 23 | 5 | [6 empty] | nanorod | 1000 | PEG | PBS | 5 | acidic | 25 | H2O2 | TMB | 0.8 | 14 |  |  |  |  | 10.1007/s00604-015 670-x
Au/CeO2 CSNPs | peroxidase | 0 | 0 | 0 | 0 | 0 | 0 | 0 | 0 | 0 | 0 | 67.46 | 58 | 4 | 32.54 | 79 | 0 | [6 empty] | sphere | 75 | CTAB | citrate buffer | 4 | acidic | 37 | TMB | H2O2 | 2000 | 0.29 | 0.039 |  |  |  | 10.1016/j.jcis.2017.11.064
Au/CeO2 CSNPs | peroxidase | 0 | 0 | 0 | 0 | 0 | 0 | 0 | 0 | 0 | 0 | 67.46 | 58 | 4 | 32.54 | 79 | 0 | [6 empty] | sphere | 75 | CTAB | citrate buffer | 4 | acidic | 37 | H2O2 | TMB | 1 | 44.69 | 0.0223 |  |  |  | 10.1016/j.jcis.2017.11.064
AuNS@Ag–H–rGO | peroxidase | 0 | 0 | 0 | 0 | 0 | 0 | 0 | 0 | 0 | 0 | 77.71 | 47 | 0 | 22.29 | 79 | 0 | [6 empty] | nanoflower | 100 | hemin-rGO | sodium acetate | 4.1 | acidic | 25 | TMB | H2O2 | 0.06 | 0.048 | 0.2807 |  |  |  | 10.1039/c7ra06973a
AuNS@Ag–H–rGO | peroxidase | 0 | 0 | 0 | 0 | 0 | 0 | 0 | 0 | 0 | 0 | 77.71 | 47 | 0 | 22.29 | 79 | 0 | [6 empty] | nanoflower | 100 | hemin-rGO | sodium acetate | 4.1 | acidic | 25 | H2O2 | TMB | 0.06 | 2.75 | 0.153 |  |  |  | 10.1039/c7ra06973a
AuNP@Ag–H–rGO | peroxidase | 0 | 0 | 0 | 0 | 0 | 0 | 0 | 0 | 0 | 0 | 77.71 | 47 | 0 | 22.29 | 79 | 0 | [6 empty] | sphere | 30 | hemin-rGO | sodium acetate | 4.1 | acidic | 25 | TMB | H2O2 | 0.06 | 0.062 | 0.212 |  |  |  | 10.1039/c7ra06973a
AuNP@Ag–H–rGO | peroxidase | 0 | 0 | 0 | 0 | 0 | 0 | 0 | 0 | 0 | 0 | 77.71 | 47 | 0 | 22.29 | 79 | 0 | [6 empty] | sphere | 30 | hemin-rGO | sodium acetate | 4.1 | acidic | 25 | H2O2 | TMB | 0.06 | 2.82 | 0.1343 |  |  |  | 10.1039/c7ra06973a
H–rGO–Au | peroxidase | 0 | 0 | 0 | 0 | 0 | 0 | 0 | 0 | 0 | 0 | 100 | 79 | 0 | [9 empty] | sphere | 12 | hemin-rGO | sodium acetate | 4.1 | acidic | 25 | TMB | H2O2 | 0.06 | 0.074 | 0.181 |  |  |  | 10.1039/c7ra06973a
H–rGO–Au | peroxidase | 0 | 0 | 0 | 0 | 0 | 0 | 0 | 0 | 0 | 0 | 100 | 79 | 0 | [9 empty] | sphere | 12 | hemin-rGO | sodium acetate | 4.1 | acidic | 25 | H2O2 | TMB | 0.06 | 3.1 | 0.121 |  |  |  | 10.1039/c7ra06973a
CeO2 NC | oxidase | 0 | 0 | 0 | 0 | 0 | 0 | 0 | 0 | 0 | 0 | 100 | 58 | 4 | [9 empty] | cubic | 22 | none | sodium acetate | 4 | acidic | 25 | TMB |  |  | 2.01 |  |  |  |  | 10.1021/acsami.7b05036
5% Pr-CeO2 NC | oxidase | 0 | 0 | 0 | 0 | 0 | 0 | 0 | 0 | 0 | 0 | 95 | 58 | 4 | 5 | 59 | 3 | [6 empty] | cubic | 31 | none | sodium acetate | 4 | acidic | 25 | TMB |  |  | 0.79 |  |  |  |  | 10.1021/acsami.7b05036
10% Pr-CeO2 NC | oxidase | 0 | 0 | 0 | 0 | 0 | 0 | 0 | 0 | 0 | 0 | 90 | 58 | 4 | 10 | 59 | 3 | [6 empty] | cubic | 27 | none | sodium acetate | 4 | acidic | 25 | TMB |  |  | 0.27 |  |  |  |  | 10.1021/acsami.7b05036
15% Pr-CeO2 NC | oxidase | 0 | 0 | 0 | 0 | 0 | 0 | 0 | 0 | 0 | 0 | 85 | 58 | 4 | 15 | 59 | 3 | [6 empty] | cubic | 27 | none | sodium acetate | 4 | acidic | 25 | TMB |  |  | 0.23 |  |  |  |  | 10.1021/acsami.7b05036
20% Pr-CeO2 NC+NR | oxidase | 0 | 0 | 0 | 0 | 0 | 0 | 0 | 0 | 0 | 0 | 80 | 58 | 4 | 20 | 59 | 3 | [6 empty] | nanorod | ND | none | sodium acetate | 4 | acidic | 25 | TMB |  |  | 0.15 |  |  |  |  | 10.1021/acsami.7b05036
MnCo2O4 | oxidase | 0 | 0 | 0 | 0 | 0 | 0 | 0 | 0 | 0 | 0 | 30.41 | 25 | 2 | 30.41 | 25 | 2 | [6 empty] | sphere | 800 | none | sodium acetate | 4 | acidic | 25 | TMB |  |  | 0.00899 | 0.0604 |  |  |  | 10.1016/j.snb.2018.04.150
MgFe2O4 MNPs | peroxidase | 0 | 0 | 0 | 0 | 0 | 0 | 0 | 0 | 0 | 0 | 33.33 | 12 | 2 | 33.33 | 12 | 2 | [6 empty] | sphere | 220 | PEG | sodium acetate | 4 | acidic | 45 | TMB | H2O2 | 12 | 0.67 | 0.0209 |  |  |  | 10.1016/j.bios.2014.07.048
MgFe2O4 MNPs | peroxidase | 0 | 0 | 0 | 0 | 0 | 0 | 0 | 0 | 0 | 0 | 33.33 | 12 | 2 | 33.33 | 12 | 2 | [6 empty] | sphere | 220 | PEG | sodium acetate | 4 | acidic | 45 | ABTS | H2O2 | 12 | 0.14 | 0.1254 |  |  |  | 10.1016/j.bios.2014.07.048
MgFe2O4 MNPs | peroxidase | 0 | 0 | 0 | 0 | 0 | 0 | 0 | 0 | 0 | 0 | 33.33 | 12 | 2 | 33.33 | 12 | 2 | [6 empty] | sphere | 220 | PEG | sodium acetate | 4 | acidic | 45 | H2O2 | ABTS | 0.4 | 4.61 | 0.1346 |  |  |  | 10.1016/j.bios.2014.07.048
NiFe2O4 MNPs | peroxidase | 0 | 0 | 0 | 0 | 0 | 0 | 0 | 0 | 0 | 0 | 33.33 | 28 | 2 | 33.33 | 28 | 2 | [6 empty] | sphere | 200 | PEG | sodium acetate | 4 | acidic | 45 | TMB | H2O2 | 12 | 0.55 | 0.0457 |  |  |  | 10.1016/j.bios.2014.07.048
NiFe2O4 MNPs | peroxidase | 0 | 0 | 0 | 0 | 0 | 0 | 0 | 0 | 0 | 0 | 33.33 | 28 | 2 | 33.33 | 28 | 2 | [6 empty] | sphere | 200 | PEG | sodium acetate | 4 | acidic | 45 | ABTS | H2O2 | 12 | 0.46 | 0.1748 |  |  |  | 10.1016/j.bios.2014.07.048
NiFe2O4 MNPs | peroxidase | 0 | 0 | 0 | 0 | 0 | 0 | 0 | 0 | 0 | 0 | 33.33 | 28 | 2 | 33.33 | 28 | 2 | [6 empty] | sphere | 200 | PEG | sodium acetate | 4 | acidic | 45 | H2O2 | ABTS | 0.4 | 2.6 | 0.1411 |  |  |  | 10.1016/j.bios.2014.07.048
NiFe2O4 MNPs | catalase | 0 | 0 | 0 | 0 | 0 | 0 | 0 | 0 | 0 | 0 | 33.33 | 28 | 2 | 33.33 | 28 | 2 | [6 empty] | sphere | 200 | PEG | sodium acetate | 4 | acidic | 25 | H2O2 | [7 empty] | 10.1016/j.bios.2014.07.048
MgFe2O4 MNPs | catalase | 0 | 0 | 0 | 0 | 0 | 0 | 0 | 0 | 0 | 0 | 33.33 | 12 | 2 | 33.33 | 12 | 2 | [6 empty] | sphere | 220 | PEG | sodium acetate | 4 | acidic | 25 | H2O2 | [7 empty] | 10.1016/j.bios.2014.07.048
Zn-CuO | peroxidase | 0 | 0 | 0 | 0 | 0 | 0 | 0 | 0 | 0 | 0 | 89 | 29 | 2 | 11 | 30 | 2 | [6 empty] | sphere | 135 | none | sodium acetate | 4.65 | acidic | 25 | TMB | H2O2 | 200 | 0.01 | 0.02877 |  |  |  | 10.1021/acsami.6b05354
Zn-CuO | peroxidase | 0 | 0 | 0 | 0 | 0 | 0 | 0 | 0 | 0 | 0 | 89 | 29 | 2 | 11 | 30 | 2 | [6 empty] | sphere | 135 | none | sodium acetate | 4.65 | acidic | 25 | H2O2 | TMB | 10 | 0.071 | 0.003 |  |  |  | 10.1021/acsami.6b05354
CuO | peroxidase | 0 | 0 | 0 | 0 | 0 | 0 | 0 | 0 | 0 | 0 | 100 | 29 | 2 | [9 empty] | nanorod | 50 | none | sodium acetate | 4.65 | acidic | 25 | TMB | H2O2 | 200 | 0.025 | 0.1049 |  |  |  | 10.1021/acsami.6b05354
CuO | peroxidase | 0 | 0 | 0 | 0 | 0 | 0 | 0 | 0 | 0 | 0 | 100 | 29 | 2 | [9 empty] | nanorod | 50 | none | sodium acetate | 4.65 | acidic | 25 | H2O2 | TMB | 10 | 0.4 | 0.161 |  |  |  | 10.1021/acsami.6b05354
Cu-Pt Nanoalloys | oxidase | 0 | 0 | 0 | 0 | 0 | 0 | 0 | 1 | 0 | 0 | 50 | 29 | 0 | 50 | 78 | 0 | [6 empty] | sphere | 4.5 | ChEO15 | citrate buffer | 4 | acidic | 37 | TMB |  |  | 0.29 | 0.0075 | 0.000125 | 0.4310345 |  | 10.1002/slct.201900681
mixed-valence-state cobalt | oxidase | 0 | 0 | 0 | 0 | 0 | 0 | 0 | 0 | 0 | 0 | 55.56 | 27 | 2 | 44.44 | 27 | 3 | [6 empty] | hexagonal | 200 | H3BTC | sodium acetate | 4.5 | acidic | 35 | TMB |  |  | 0.00088 | 0.018 |  |  |  | 10.1016/j.snb.2017.07.104
PtNPs@MnO2 | oxidase | 0 | 0 | 0 | 0 | 0 | 0 | 0 | 0 | 0 | 0 |  | 25 | 4 |  | 78 | 0 | [6 empty] | sphere | 250 | citrate | sodium acetate | 4 | acidic | 25 | TMB |  |  | 0.015 | 0.156 |  |  |  | 10.1016/j.bios.2018.08.004
MnO2 nanosheets | oxidase | 0 | 0 | 0 | 0 | 0 | 0 | 0 | 0 | 0 | 0 | 100 | 25 | 4 |  | 78 | 0 | [6 empty] | nanosheet | 100 | none | sodium acetate | 4 | acidic | 25 | TMB |  |  | 0.095 | 0.26 |  |  |  | 10.1016/j.bios.2018.08.004
PtNPs | oxidase | 0 | 0 | 0 | 0 | 0 | 0 | 0 | 0 | 0 | 0 | 100 | 25 | 4 |  | 78 | 0 | [6 empty] | sphere | 45 | citrate | sodium acetate | 4 | acidic | 25 | TMB |  |  | 0.62 | 0.011 |  |  |  | 10.1016/j.bios.2018.08.004
Fe3O4 NPs | oxidase | 0 | 0 | 0 | 0 | 0 | 0 | 0 | 0 | 0 | 0 | 77 | 26 | 3 | 23 | 26 | 2 | [6 empty] | sphere | 35 | citrate | phosphate buffer | 9 | alkaline | 25 | AR |  |  | 0.0963 | 0.0011 |  |  |  | 10.1016/j.jcis.2019.01.061
MFNP1:1 | oxidase | 0 | 0 | 0 | 0 | 0 | 0 | 0 | 0 | 0 | 0 | 35.5 | 26 | 3 | 23.5 | 25 | 3 | 21.5 | 25 | 4 | 14.5 | 26 | 2 | sphere | 75 | citrate | phosphate buffer | 9 | alkaline | 25 | AR |  |  | 0.0342 | 0.244 |  |  |  | 10.1016/j.jcis.2019.01.061
MFNP2:1 | oxidase | 0 | 0 | 0 | 0 | 0 | 0 | 0 | 0 | 0 | 0 | 32 | 25 | 4 | 24.67 | 25 | 3 | 22.33 | 26 | 3 | 11 | 26 | 2 | sphere | 51 | citrate | phosphate buffer | 9 | alkaline | 25 | AR |  |  | 0.0401 | 0.31 |  |  |  | 10.1016/j.jcis.2019.01.061
MFNP3:1 | oxidase | 0 | 0 | 0 | 0 | 0 | 0 | 0 | 0 | 0 | 0 | 43.5 | 25 | 4 | 17.25 | 26 | 3 | 17.25 | 25 | 3 | 7.75 | 26 | 2 | sphere | 39 | citrate | phosphate buffer | 9 | alkaline | 25 | AR |  |  | 0.0486 | 0.625 |  |  |  | 10.1016/j.jcis.2019.01.061
MnOx NPs | oxidase | 0 | 0 | 0 | 0 | 0 | 0 | 0 | 0 | 0 | 0 | 76 | 25 | 4 | 17 | 25 | 3 | 7 | 25 | 2 |  |  |  | sphere | 65 | citrate | phosphate buffer | 9 | alkaline | 25 | AR |  |  | 0.0612 | 0.306 |  |  |  | 10.1016/j.jcis.2019.01.061
γ-MnOOH NWs | oxidase | 0 | 0 | 0 | 0 | 0 | 0 | 0 | 0 | 0 | 0 | 100 | 25 | 3 | [9 empty] | nanorod | 60 | PVP | sodium acetate | 4 | acidic | 25 | TMB |  |  | 0.037 | 0.087 |  |  |  | 10.1016/j.snb.2019.04.020
Cu NCs | peroxidase | 1 | 0 | 0 | 0 | 0 | 0 | 0 | 0 | 0 | 0 | 100 | 29 | 0 | [9 empty] | sphere | 2.5 | none | sodium acetate | 4 | acidic | 40 | TMB | H2O2 |  | 1.125 | 0.072 | 7.920792e-05 | 0.07040704 |  | 10.1021/acsami.0c11983
Cu NCs | peroxidase | 1 | 0 | 0 | 0 | 0 | 0 | 0 | 0 | 0 | 0 | 100 | 29 | 0 | [9 empty] | sphere | 2.5 | none | sodium acetate | 4 | acidic | 40 | H2O2 | TMB |  | 2.52 | 0.168 | 0.0001848185 | 0.07334067 |  | 10.1021/acsami.0c11983
Cu NCs | catalase | 1 | 0 | 0 | 0 | 0 | 0 | 0 | 0 | 0 | 0 | 100 | 29 | 0 | [9 empty] | sphere | 2.5 | none | phosphate buffer | 7.8 | alkaline | 40 | H2O2 |  |  | 34.3 | 11.2 | 0.23 | 326.5306 |  | 10.1021/acsami.0c11983
Cu NCs | oxidase | 1 | 0 | 0 | 0 | 0 | 0 | 0 | 0 | 0 | 0 | 100 | 29 | 0 | [9 empty] | sphere | 2.5 | none | phosphate buffer | 6 | acidic | 40 | AA |  |  | 0.46 | 2.35 |  |  |  | 10.1021/acsami.0c11983
Cu NCs | SOD | 1 | 0 | 0 | 0 | 0 | 0 | 0 | 0 | 0 | 0 | 100 | 29 | 0 | [9 empty] | sphere | 2.5 | none | phosphate buffer | 7.8 | alkaline | 37 | methionine/riboflavin | NBT | 0.002 |  |  |  |  | 182 | 10.1021/acsami.0c11983
CuO NPs | oxidase | 0 | 0 | 0 | 0 | 0 | 0 | 0 | 0 | 0 | 0 | 100 | 29 | 2 | [9 empty] | sphere | 6.8 | none | phosphate buffer | 7 | neutral | 45 | AA |  |  | 0.1302 | 0.99 | 26.98 | 207219.7 |  | 10.1002/cbic.201900595
CuO NPs | oxidase | 0 | 0 | 0 | 0 | 0 | 0 | 0 | 0 | 0 | 0 | 100 | 29 | 2 | [9 empty] | sphere | 6.3 | none | phosphate buffer | 4 | acidic | 37 | TMB | H2O2 | 1500 | 0.016 |  |  | 0 |  | 10.1039/c2an35072f
CuO NPs | oxidase | 0 | 0 | 0 | 0 | 0 | 0 | 0 | 0 | 0 | 0 | 100 | 29 | 2 | [9 empty] | sphere | 6.3 | none | phosphate buffer | 4 | acidic | 37 | H2O2 | TMB | 0.665 | 41 |  |  | 0 |  | 10.1039/c2an35072f
Co3O4 | catalase | 0 | 0 | 0 | 0 | 0 | 0 | 0 | 0 | 0 | 0 | 66.6 | 27 | 3 | 33.3 | 27 | 2 | [6 empty] | cubic | 19 | none | phosphate buffer | 10 | alkaline | 25 | H2O2 |  |  | 34.3 | 11.2 | 16326.53 | 475992.1 |  | 10.1016/j.molcata.2013.05.016
Mn3O4 nanoparticles | oxidase | 0 | 0 | 0 | 0 | 0 | 0 | 0 | 0 | 0 | 0 | 66.6 | 25 | 3 | 33.3 | 25 | 2 | [6 empty] | octahedral | 150 | none | sodium acetate | 3 | acidic |  | TMB |  |  | 0.022 | 0.2743 |  |  |  | 10.1007/s00604-019-4069-2
AFt–CeO2 | SOD | 1 | 0 | 1 | 0 | 0 | 0 | 0 | 0 | 0 | 0 | 70 | 58 | 3 | 30 | 58 | 4 | [6 empty] | cubic | 4.5 | Apoferritin | WST working solution |  |  | 37 | xanthine/XO | WST | [5 empty] | 0.34 | 10.1039/c1cc15815e
AFt–Pt | SOD | 1 | 0 | 1 | 0 | 0 | 0 | 0 | 0 | 0 | 0 | 100 | 78 | 0 | [9 empty] | sphere | 2 | Apoferritin | WST working solution |  |  | 37 | xanthine/XO | WST | [5 empty] | 56 | 10.1021/nl903313r
GNPs | SOD | 1 | 0 | 1 | 0 | 0 | 0 | 0 | 0 | 0 | 0 | 100 | 79 | 0 | [9 empty] | sphere | 13 | citrate | Tris-HCl | 8.2 | alkaline | 27 | pyrogallol, | [6 empty] | 10μg/mL | 10.1007/s00604-014 424
GNPs/Cu-Cys | SOD | 1 | 0 | 1 | 0 | 0 | 0 | 0 | 0 | 0 | 0 | 96.72 | 79 | 0 | 3.28 | 29 | 2 | [6 empty] | sphere | 13 | Cys | Tris-HCl | 8.2 | alkaline | 27 | pyrogallol, | [6 empty] | 0.3μg/mL | 10.1007/s00604-014 424
Cu-Cys | SOD | 1 | 0 | 1 | 0 | 0 | 0 | 0 | 0 | 0 | 0 | 100 | 29 | 2 | [9 empty] | complex |  | Cys | Tris-HCl | 8.2 | alkaline | 27 | pyrogallol, | [6 empty] | 4.1μg/mL | 10.1007/s00604-014 424
Pt NPs | SOD | 1 | 0 | 0 | 0 | 0 | 0 | 0 | 0 | 0 | 0 | 100 | 78 | 0 | [9 empty] | sphere | 2.4 | PVP | WST working solution |  | alkaline | 37 | xanthine/XO | tetrazolium | [5 empty] | 48.9 | 10.1016/j.mad.2008.02.011
Ag-C12-3.0GEMA | SOD | 0 | 0 | 0 | 0 | 0 | 0 | 0 | 0 | 0 | 0 | 100 | 47 | 0 | [9 empty] | sphere | 4.3 | surfactants | WST working solution |  | alkaline | 37 | xanthine/XO | tetrazolium | [5 empty] | 0.7μg/mL | 10.5650/jos.ess19079
Ag-C16-3.2GEMA | SOD | 0 | 0 | 0 | 0 | 0 | 0 | 0 | 0 | 0 | 0 | 100 | 47 | 0 | [9 empty] | sphere | 6.6 | surfactants | WST working solution |  | alkaline | 37 | xanthine/XO | tetrazolium | [5 empty] | 0.4μg/mL | 10.5650/jos.ess19079
Ag .8C12-4.7GEMA | SOD | 1 | 0 | 0 | 0 | 0 | 0 | 0 | 0 | 0 | 0 | 100 | 47 | 0 | [9 empty] | sphere | 4.9 | surfactants | WST working solution |  | alkaline | 37 | xanthine/XO | tetrazolium | [5 empty] | 1.3μg/mL | 10.5650/jos.ess19079
Pt-C12-3.0GEMA | SOD | 0 | 0 | 0 | 0 | 0 | 0 | 0 | 0 | 0 | 0 | 100 | 78 | 0 | [9 empty] | sphere | 1.9 | surfactants | WST working solution |  | alkaline | 37 | xanthine/XO | tetrazolium | [5 empty] | 3.9μg/mL | 10.5650/jos.ess19079
Pt-C16-3.2GEMA | SOD | 0 | 0 | 0 | 0 | 0 | 0 | 0 | 0 | 0 | 0 | 100 | 78 | 0 | [9 empty] | sphere | 4.5 | surfactants | WST working solution |  | alkaline | 37 | xanthine/XO | tetrazolium | [5 empty] | 3.6μg/mL | 10.5650/jos.ess19079
pt .8C12-4.7GEMA | SOD | 1 | 0 | 0 | 0 | 0 | 0 | 0 | 0 | 0 | 0 | 100 | 78 | 0 | [9 empty] | sphere | 2.6 | surfactants | WST working solution |  | alkaline | 37 | xanthine/XO | tetrazolium | [5 empty] | 9.3μg/mL | 10.5650/jos.ess19079
Fe3O4 NPs | peroxidase | 0 | 0 | 0 | 0 | 0 | 0 | 0 | 0 | 0 | 0 | 66.6 | 26 | 3 | 33.3 | 26 | 2 | [6 empty] | sphere | 150 | PEG | sodium acetate | 3.6 | acidic | 37 | TMB | H2O2 | 1000 | 0.2411 | 0.655 | 311904.8 | 1293673836.2 |  | 10.1038/s41596-018-0001
Au NPs | peroxidase | 0 | 0 | 0 | 0 | 0 | 0 | 0 | 0 | 0 | 0 | 100 | 79 | 0 | [9 empty] | sphere | 150 | citrate | sodium acetate | 3.6 | acidic | 37 | TMB | H2O2 | 1000 | 0.1277 | 0.275 | 808.8235 | 6333778.6 |  | 10.1038/s41596-018-0001
CdCo2O4 | peroxidase | 0 | 0 | 0 | 0 | 0 | 0 | 0 | 0 | 0 | 0 | 66.67 | 27 | 3 | 33.3 | 24 | 2 | [6 empty] | nanosheet |  | PEG | sodium acetate | 4 | acidic | 35 | TMB | H2O2 | 8 | 0.317 | 0.0219 |  |  |  | 10.1007/s00604-020-04298-4
CdCo2O4 | peroxidase | 0 | 0 | 0 | 0 | 0 | 0 | 0 | 0 | 0 | 0 | 66.67 | 27 | 3 | 33.3 | 24 | 2 | [6 empty] | nanosheet |  | PEG | sodium acetate | 4 | acidic | 35 | H2O2 | TMB | 3 | 0.325 | 0.0375 |  |  |  | 10.1007/s00604-020-04298-4
Cu2O | oxidase | 0 | 0 | 0 | 0 | 0 | 0 | 0 | 0 | 0 | 0 | 100 | 29 | 1 | [9 empty] | cubic | 1000 | none | water | 7 | neutral | 25 | OPD |  |  | 1.69 | 0.0345 |  |  |  | 10.1016/j.cej.2019.122484
Cu2O-CDs-Cu | oxidase | 0 | 0 | 0 | 0 | 0 | 0 | 0 | 0 | 0 | 0 | 71.43 | 29 | 1 | 28.57 | 29 | 0 | [6 empty] | sphere | 2000 | carbon | water | 7 | neutral | 25 | OPD |  |  | 11.95 | 0.07866667 |  |  |  | 10.1016/j.cej.2019.122484
Cu2O-CDs-Cu | oxidase | 0 | 0 | 0 | 0 | 0 | 0 | 0 | 0 | 0 | 0 | 71.43 | 29 | 1 | 28.57 | 29 | 0 | [6 empty] | sphere | 2000 | carbon | water | 7 | neutral | 25 | OPD |  |  | 3.94 | 0.1578333 |  |  |  | 10.1016/j.cej.2019.122484
Cu@Cu2O aerogels | peroxidase | 0 | 0 | 0 | 0 | 0 | 0 | 0 | 0 | 0 | 0 | 57.14 | 29 | 2 | 42.86 | 29 | 0 | [6 empty] | nanoparticle | 30 | none | MES buffer | 5.5 | acidic | 25 | dopamine | H2O2 | 10 | 0.47 | 0.1455 | 0.6408333 | 1363.475 |  | 10.1002/anie.201801369
Cu@Cu2O aerogels | peroxidase | 0 | 0 | 0 | 0 | 0 | 0 | 0 | 0 | 0 | 0 | 57.14 | 29 | 2 | 42.86 | 29 | 1 | [6 empty] | nanoparticle | 30 | none | PBS | 7.4 | neutral | 25 | OPD | H2O2 | 10 | 8.88 | 0.02366667 | 0.4166667 | 46.92192 |  | 10.1002/anie.201801369
Cu@Cu2O aerogels | peroxidase | 0 | 0 | 0 | 0 | 0 | 0 | 0 | 0 | 0 | 0 | 57.14 | 29 | 2 | 42.86 | 29 | 1 | [6 empty] | nanoparticle | 30 | none | sodium acetate | 5 | acidic | 25 | TMB | H2O2 | 5 | 0.94 | 0.09516667 | 1.666667 | 1773.05 |  | 10.1002/anie.201801369
Cu@Cu2O aerogels | peroxidase | 0 | 0 | 0 | 0 | 0 | 0 | 0 | 0 | 0 | 0 | 57.14 | 29 | 2 | 42.86 | 29 | 1 | [6 empty] | nanoparticle | 30 | none | HEPES buffer | 7.2 | neutral | 25 | NADH | H2O2 | 5 | 0.37 | 0.06133333 | 0.5428333 | 1467.117 |  | 10.1002/anie.201801369
NiFe2O4 | oxidase | 0 | 0 | 0 | 0 | 0 | 0 | 0 | 0 | 0 | 0 | 66.67 | 26 | 3 | 33.33 | 28 | 2 | [6 empty] | sphere | 32 | none | citrate–phosphate | 7 | neutral | 25 | OPD | H2O2 | 60 | 8.4 | 0.008666667 |  |  |  | 10.1002/aoc.4465
ZnFe2O4 | oxidase | 0 | 0 | 0 | 0 | 0 | 0 | 0 | 0 | 0 | 0 | 66.67 | 26 | 3 | 33.33 | 30 | 2 | [6 empty] | sphere | 10 | none | citrate–phosphate | 7 | neutral | 25 | OPD | H2O2 | 60 | 22.6 | 0.008166667 |  |  |  | 10.1002/aoc.4465
MnFe2O4 | oxidase | 0 | 0 | 0 | 0 | 0 | 0 | 0 | 0 | 0 | 0 | 66.67 | 26 | 3 | 33.33 | 25 | 2 | [6 empty] | sphere | 18 | none | citrate–phosphate | 7 | neutral | 25 | OPD | H2O2 | 60 | 27.5 | 0.104 |  |  |  | 10.1002/aoc.4465
CoFe2O4 | oxidase | 0 | 0 | 0 | 0 | 0 | 0 | 0 | 0 | 0 | 0 | 66.67 | 26 | 3 | 33.33 | 27 | 2 | [6 empty] | sphere | 15 | none | citrate–phosphate | 7 | neutral | 25 | OPD | H2O2 | 60 | 32.7 | 0.078 |  |  |  | 10.1002/aoc.4465
Fe3O4@indol-IL | catalase | 1 | 1 | 0 | 0 | 0 | 0 | 1 | 0 | 0 | 0 | 66.67 | 26 | 3 | 33.33 | 26 | 2 | [6 empty] | sphere | 27.5 |  | Tris-HCl | 7.1 | neutral | 37 | H2O2 |  |  | 1 | 387 | 1.29 | 1290 |  | 10.1016/j.colsurfb.2013.10.004
Fe3O4 | catalase | 0 | 0 | 0 | 0 | 0 | 0 | 0 | 0 | 0 | 0 | 66.67 | 26 | 3 | 33.33 | 26 | 2 | [6 empty] | sphere |  |  | Tris-HCl | 7.1 | neutral | 37 | H2O2 |  |  | 0.94 | 309 | 1.03 | 1096 |  | 10.1016/j.colsurfb.2013.10.004
Ir NP | catalase | 0 | 0 | 0 | 0 | 0 | 0 | 0 | 0 | 0 | 0 | 100 | 77 | 0 | [9 empty] | sphere | 3.3 | AA | phosphate buffer | 7.4 | neutral | 37 | H2O2 |  |  | 132 |  |  |  |  | 10.1016/j.biomaterials.2018.07.049
Fe-Co-LDH | oxidase | 0 | 0 | 0 | 0 | 0 | 0 | 0 | 0 | 0 | 0 | 75 | 27 | 2 | 25 | 26 | 3 | [6 empty] | nanosheet | 100 | none | sodium acetate | 4 | acidic |  | TMB |  |  | 0.34 | 0.054 |  |  |  | 10.1007/s00604-019-3835-5
Pd cube@CeO2 | oxidase | 0 | 0 | 0 | 0 | 0 | 0 | 0 | 0 | 0 | 0 | 51.28 | 58 | 4 | 48.72 | 46 | 0 | [6 empty] | nanoparticle | 32 | PVP | sodium acetate | 4 | acidic | 37 | TMB |  |  | 0.21 |  |  |  |  | 10.1007/s00604-019-4070-9
BSA-Ag NCs | oxidase | 1 | 1 | 0 | 0 | 0 | 0 | 0 | 0 | 0 | 0 | 100 | 79 | 0 | [9 empty] | sphere | 2.25 | BSA、Hg2+ | sodium acetate | 4 | acidic | 10 | TMB |  |  | 0.119 | 0.214 |  |  |  | 10.1016/j.aca.2015.02.027
NL-MnCaO2 | oxidase | 0 | 0 | 0 | 0 | 0 | 0 | 0 | 0 | 0 | 0 | 68.97 | 25 | 4 | 31.03 | 20 | 2 | [6 empty] | nanoparticle | ND | none | sodium acetate | 5 | acidic | 25 | TMB |  |  | 0.087 | 0.9783 |  |  |  | 10.1016/j.aca.2020.03.021
NL-MnCaO2 | oxidase | 0 | 0 | 0 | 0 | 0 | 0 | 0 | 0 | 0 | 0 | 68.97 | 25 | 4 | 31.03 | 20 | 2 | [6 empty] | nanoparticle | ND | none | sodium acetate | 5 | acidic | 25 | glucose |  |  | 0.019 | 5880 |  |  |  | 10.1016/j.aca.2020.03.021
Co3O4-MMT NCs | peroxidase | 0 | 0 | 0 | 1 | 0 | 0 | 0 | 0 | 0 | 0 | 66.67 | 27 | 3 | 33.33 | 27 | 2 | [6 empty] | sphere | 15 | MMT | sodium acetate | 4 | acidic | 40 | TMB | H2O2 | 250 | 0.002163 | 0.0174948 |  |  |  | 10.1016/j.snb.2018.07.091
Co3O4-MMT NCs | peroxidase | 0 | 0 | 0 | 1 | 0 | 0 | 0 | 0 | 0 | 0 | 66.67 | 27 | 3 | 33.33 | 27 | 2 | [6 empty] | sphere | 15 | MMT | sodium acetate | 4 | acidic | 40 | H2O2 | TMB | 1 | 20.492 | 0.342349 |  |  |  | 10.1016/j.snb.2018.07.091
FA-PMo4V8 | peroxidase | 1 | 1 | 0 | 0 | 0 | 0 | 0 | 0 | 0 | 0 | 66.67 | 23 | 5 | 33.33 | 42 | 6 | [6 empty] | sphere | 100 | folate acid | sodium acetate | 4 | acidic | 25 | TMB | H2O2 | 0.001 | 0.000132 | 17.5 | #REF! | #REF! |  | 10.1016/j.snb.2019.127429
FA-PMo4V8 | peroxidase | 1 | 1 | 0 | 0 | 0 | 0 | 0 | 0 | 0 | 0 | 66.67 | 23 | 5 | 33.33 | 42 | 6 | [6 empty] | sphere | 100 | folate acid | sodium acetate | 4 | acidic | 25 | H2O2 | TMB | 0.08 | 0.0021 | 130 | #REF! | #REF! |  | 10.1016/j.snb.2019.127429
Au/Co3O4-CeOx NCs | peroxidase | 0 | 0 | 0 | 0 | 0 | 0 | 0 | 0 | 0 | 0 | 62.2 | 58 | 4 | 22.99 | 79 | 0 | 11.01 | 27 | 2 | 3.79 | 27 | 3 | nanoparticle | 10 | none | sodium acetate | 5 | acidic | 45 | TMB | H2O2 | 250 | 0.1219 | 0.008577 |  |  |  | 10.1016/j.snb.2018.05.108
Au/Co3O4-CeOx NCs | peroxidase | 0 | 0 | 0 | 0 | 0 | 0 | 0 | 0 | 0 | 0 | 62.2 | 58 | 4 | 22.99 | 79 | 0 | 11.01 | 27 | 2 | 3.79 | 27 | 3 | nanoparticle | 10 | none | sodium acetate | 5 | acidic | 45 | H2O2 | TMB | 1 | 0.2724 | 0.003898 |  |  |  | 10.1016/j.snb.2018.05.108
Pro-PtNPs | oxidase | 1 | 0 | 0 | 0 | 0 | 0 | 0 | 0 | 0 | 0 | 100 | 78 | 0 | [9 empty] | sphere | 20.62 | protamine | sodium acetate | 4 | acidic | 40 | TMB |  |  | 0.0573 | 1.13 |  |  |  | 10.1016/j.snb.2018.12.109
citrate-PtNPs | oxidase | 1 | 0 | 0 | 0 | 0 | 0 | 0 | 0 | 0 | 0 | 100 | 78 | 0 | [9 empty] | sphere | 2.45 | citrate | sodium acetate | 4 | acidic | 40 | TMB |  |  | 0.09104 | 0.5 |  |  |  | 10.1016/j.snb.2018.12.109
Ag@Fabric | peroxidase | 1 | 0 | 0 | 0 | 0 | 0 | 0 | 0 | 0 | 0 | 100 | 47 | 0 | [9 empty] | sphere | 100 | cotton fabric | sodium acetate | 5 | acidic | 37 | TMB | H2O2 | 10 | 0.19 | 0.151 |  |  |  | 10.1016/j.bios.2018.03.025
Ag@Fabric | peroxidase | 1 | 0 | 0 | 0 | 0 | 0 | 0 | 0 | 0 | 0 | 100 | 47 | 0 | [9 empty] | nanoparticle | 100 | cotton fabric | sodium acetate | 5 | acidic | 37 | H2O2 | TMB | 0.2 | 7.61 | 0.144 |  |  |  | 10.1016/j.bios.2018.03.025
Fe-AMP | catalase | 1 | 1 | 0 | 0 | 0 | 0 | 0 | 0 | 0 | 0 | 100 | 26 | 3 | [9 empty] | nanoparticle | 100.77 | AMP | MOPS buffer | 6.9 | acidic | 25 | H2O2 |  |  | 112.2 | 2.4 |  |  |  | 10.1016/j.cej.2020.124249
Co3O4 | oxidase | 0 | 0 | 0 | 0 | 0 | 0 | 0 | 0 | 0 | 0 | 66.67 | 27 | 3 | 33.33 | 27 | 2 | [6 empty] | nanoflower | 360 | none | sodium acetate | 4.5 | acidic | 30 | TMB |  |  | 0.0469 | 0.0459 |  |  |  | 10.1016/j.bios.2020.112342
Co3O4 | peroxidase | 0 | 0 | 0 | 0 | 0 | 0 | 0 | 0 | 0 | 0 | 66.67 | 27 | 3 | 33.33 | 27 | 2 | [6 empty] | nanoflower | 360 | none | sodium acetate | 5 | acidic | 35 | TMB | H2O2 | 10 | 0.283 | 0.1052 |  |  |  | 10.1016/j.bios.2020.112342
Co3O4 | peroxidase | 0 | 0 | 0 | 0 | 0 | 0 | 0 | 0 | 0 | 0 | 66.67 | 27 | 3 | 33.33 | 27 | 2 | [6 empty] | nanoflower | 360 | none | sodium acetate | 5 | acidic | 35 | H2O2 | TMB | 0.5 | 5.9322 | 0.0985 |  |  |  | 10.1016/j.bios.2020.112342
Co3O4 | catalase | 0 | 0 | 0 | 0 | 0 | 0 | 0 | 0 | 0 | 0 | 66.67 | 27 | 3 | 33.33 | 27 | 2 | [6 empty] | nanoflower | 360 | none | Tris-HCl | 9.5 | alkaline | 40 | H2O2 |  |  | 839.85 | 1466.66 |  |  |  | 10.1016/j.bios.2020.112342
Co3O4/rGO | peroxidase | 0 | 0 | 0 | 0 | 0 | 0 | 0 | 0 | 0 | 0 | 66.67 | 27 | 3 | 33.33 | 27 | 2 | [6 empty] | nanoparticle | 10 | rGO | sodium acetate | 3.5 | acidic | 30 | TMB | H2O2 | 100 | 0.19 | 0.1071 |  |  |  | 10.1016/j.aca.2013.08.008
Co3O4/rGO | peroxidase | 0 | 0 | 0 | 0 | 0 | 0 | 0 | 0 | 0 | 0 | 66.67 | 27 | 3 | 33.33 | 27 | 2 | [6 empty] | nanoparticle | 10 | rGO | sodium acetate | 3.5 | acidic | 30 | H2O2 | TMB | 0.8 | 24.04 | 0.1019 |  |  |  | 10.1016/j.aca.2013.08.008
Co3O4 | peroxidase | 0 | 0 | 0 | 0 | 0 | 0 | 0 | 0 | 0 | 0 | 66.67 | 27 | 3 | 33.33 | 27 | 2 | [6 empty] | nanoparticle | 10 | none | sodium acetate | 3.5 | acidic | 30 | TMB | H2O2 | 100 | 0.3 | 0.0782 |  |  |  | 10.1016/j.aca.2013.08.008
Co3O4 | peroxidase | 0 | 0 | 0 | 0 | 0 | 0 | 0 | 0 | 0 | 0 | 66.67 | 27 | 3 | 33.33 | 27 | 2 | [6 empty] | nanoparticle | 10 | none | sodium acetate | 3.5 | acidic | 30 | H2O2 | TMB | 0.8 | 24.64 | 0.073 |  |  |  | 10.1016/j.aca.2013.08.008
Ce-BPyDC | oxidase | 1 | 0 | 0 | 0 | 0 | 0 | 0 | 0 | 0 | 0 | 54.55 | 58 | 4 | 45.45 | 58 | 3 | [6 empty] | cubic | 225 | none | sodium acetate | 4 | acidic | 25 | TMB |  |  | 0.12 | 0.206 |  |  |  | 10.1021/acs.inorgchem.9b00661
Ce-BPyDC | peroxidase | 1 | 0 | 0 | 0 | 0 | 0 | 0 | 0 | 0 | 0 | 54.55 | 58 | 4 | 45.45 | 58 | 3 | [6 empty] | cubic | 225 | none | sodium acetate | 4 | acidic | 25 | TMB | H2O2 | 20 | 0.16 | 0.268 |  |  |  | 10.1021/acs.inorgchem.9b00661
Ce-BPyDC | peroxidase | 1 | 0 | 0 | 0 | 0 | 0 | 0 | 0 | 0 | 0 | 54.55 | 58 | 4 | 45.45 | 58 | 3 | [6 empty] | cubic | 225 | none | sodium acetate | 4 | acidic | 25 | H2O2 | TMB | 1 | 4.41 | 1.005 |  |  |  | 10.1021/acs.inorgchem.9b00661
Pt nanoparticles | oxidase | 1 | 0 | 0 | 0 | 0 | 0 | 0 | 0 | 0 | 0 | 100 | 78 | 0 | [9 empty] | sphere | 30 | PVP | sodium acetate | 4 | acidic | 35 | TMB |  |  | 0.102 |  |  |  |  | 10.3390/nano10061015
Au NPs | oxidase | 1 | 1 | 0 | 0 | 0 | 0 | 0 | 0 | 0 | 0 | 100 | 79 | 0 | [9 empty] | sphere | 12 | DNA | Tris-HCl | 7.4 | neutral | 37 | glucose |  |  | 28.59 |  |  |  |  | 10.1038/srep14402
Fe-N/C | oxidase | 1 | 0 | 0 | 0 | 0 | 0 | 0 | 0 | 0 | 0 | 100 | 26 | 3 | [9 empty] | dodecahedral | 120 | none | sodium acetate | 3.5 | acidic | 37 | TMB |  |  | 0.94 | 0.598 |  |  |  | 10.1016/j.snb.2019.127511
SA-PtNPs | oxidase | 0 | 0 | 0 | 0 | 0 | 0 | 0 | 0 | 0 | 0 | 100 | 78 | 0 | [9 empty] | sphere | 5.9 | sodium alginate | phosphate buffer | 4.5 | acidic | 37 |  |  |  | 0.0116 | 0.09145 |  |  |  | 10.3389/fchem.2020.00654
HS-PtNPs | oxidase | 1 | 0 | 1 | 0 | 0 | 0 | 0 | 0 | 0 | 0 | 57 | 78 | 4 | 42 | 78 | 0 | [6 empty] | sphere | 4.8 | heparin | phosphate buffer | 3.5 | acidic | 37 | TMB |  |  | 0.01012 |  |  |  |  | 10.1016/j.talanta.2019.120707
CuMnO2 | peroxidase | 0 | 0 | 0 | 0 | 0 | 0 | 0 | 0 | 0 | 0 | 52.17 | 29 | 1 | 47.83 | 25 | 3 | [6 empty] | nanosheet | 100 | none | sodium acetate | 4.5 | acidic | 25 | TMB | H2O2 | 100 | 0.577 | 0.0815 |  |  |  | 10.1016/j.snb.2018.09.120
CuMnO2 | peroxidase | 0 | 0 | 0 | 0 | 0 | 0 | 0 | 0 | 0 | 0 | 52.17 | 29 | 1 | 47.83 | 25 | 3 | [6 empty] | nanosheet | 100 | none | sodium acetate | 4.5 | acidic | 25 | H2O2 | TMB | 500 | 27.653 | 0.2765 |  |  |  | 10.1016/j.snb.2018.09.120
Ce-MOF | oxidase | 0 | 0 | 0 | 0 | 0 | 0 | 0 | 0 | 0 | 0 | 74.36 | 26 | 3 | 25.64 | 58 | 4 | [6 empty] | nanorod | 1000 | BTC | sodium acetate | 4 | acidic | 25 | TMB |  |  | 0.00037 | 5.5 |  |  |  | 10.1039/C4CC10346G
Au-NPFe2O3NC | peroxidase | 0 | 0 | 0 | 0 | 0 | 0 | 0 | 0 | 0 | 0 | 90.91 | 26 | 3 | 9.09 | 79 | 0 | [6 empty] | cubic | 85 | PVP | sodium acetate | 3.5 | acidic | 25 | TMB | H2O2 | 700 | 0.0429 | 0.05882 |  |  |  | 10.1021/acs.analchem.8b03619
Au-NPFe2O3NC | peroxidase | 0 | 0 | 0 | 0 | 0 | 0 | 0 | 0 | 0 | 0 | 90.91 | 26 | 3 | 9.09 | 79 | 0 | [6 empty] | cubic | 85 | PVP | sodium acetate | 3.5 | acidic | 25 | H2O2 | TMB | 0.8 | 138.5 | 0.0477 |  |  |  | 10.1021/acs.analchem.8b03619
MoS2–Pt74Ag26 | peroxidase | 1 | 0 | 1 | 0 | 0 | 0 | 0 | 1 | 0 | 0 | 48.45 | 78 | 0 | 34.53 | 42 | 4 | 17.02 | 79 | 0 |  |  |  | nanosheet | 12.8 | PAH | sodium acetate | sodium acetate |  | 50 | TMB | H2O2 | 1 | 25.71 | 0.0729 |  |  |  | 10.1039/c5nr08038j
MoS2–Pt74Ag26 | peroxidase | 1 | 0 | 1 | 0 | 0 | 0 | 0 | 1 | 0 | 0 | 48.45 | 78 | 0 | 34.53 | 42 | 4 | 17.02 | 79 | 0 |  |  |  | nanosheet | 12.8 | PAH | sodium acetate | sodium acetate |  | 50 | H2O2 | TMB | 1 | 0.386 | 0.0322 |  |  |  | 10.1039/c5nr08038j
CeO2 | oxidase | 0 | 0 | 0 | 0 | 0 | 0 | 0 | 0 | 0 | 0 | 100 | 58 | 4 | [9 empty] | sphere | 18.9 | none | PBS | 6.5 | acidic | 25 | dopamine |  |  | 0.0025 |  |  |  |  | 10.1016/j.aca.2015.04.052
CeO2 | oxidase | 0 | 0 | 0 | 0 | 0 | 0 | 0 | 0 | 0 | 0 | 100 | 58 | 4 | [9 empty] | sphere | 18.9 | none | PBS | 6.5 | acidic | 25 | catechol |  |  | 0.18 |  |  |  |  | 10.1016/j.aca.2015.04.052
Ce-Bi/SiO2 | peroxidase | 0 | 0 | 1 | 1 | 0 | 0 | 0 | 0 | 0 | 0 | 65.99 | 58 | 3 | 34.01 | 58 | 4 | [6 empty] | sphere | 3.5 | PEG | PBS | 5.5 | acidic | 25 | H2O2 | TMB |  | 32.11 | 0.0263 |  |  |  | 10.1002/adma.202002439
Ce-Bi/SiO2 | peroxidase | 0 | 0 | 1 | 1 | 0 | 0 | 0 | 0 | 0 | 0 | 65.99 | 58 | 3 | 34.01 | 58 | 4 | [6 empty] | sphere | 3.5 | PEG | PBS | 5.5 | acidic | 50 | H2O2 | TMB |  | 27.54 | 0.0385 |  |  |  | 10.1002/adma.202002439
Ce-Bi/SiO2 | catalase | 0 | 0 | 1 | 1 | 0 | 0 | 0 | 0 | 0 | 0 | 65.99 | 58 | 3 | 34.01 | 58 | 4 | [6 empty] | sphere | 3.5 | PEG | PBS | 5.5 | acidic | 25 | H2O2 |  |  | 84.8 | 0.255 |  |  |  | 10.1002/adma.202002439
Ce-Bi/SiO2 | catalase | 0 | 0 | 1 | 1 | 0 | 0 | 0 | 0 | 0 | 0 | 65.99 | 58 | 3 | 34.01 | 58 | 4 | [6 empty] | sphere | 3.5 | PEG | PBS | 5.5 | acidic | 50 | H2O2 |  |  | 70.5 | 0.3698 |  |  |  | 10.1002/adma.202002439
Cit-IrNPs | peroxidase | 0 | 0 | 0 | 0 | 0 | 0 | 0 | 0 | 0 | 0 | 72.89 | 77 | 0 | 27.11 | 77 | 3 | [6 empty] | sphere | 1.5 | citrate | sodium acetate | 3.86 | acidic | 25 | TMB | H2O2 | 0.5 | 0.0906 | 1.7 | 5 | 55187.64 |  | 10.1016/j.apcatb.2020.118725
Cit-IrNPs | peroxidase | 0 | 0 | 0 | 0 | 0 | 0 | 0 | 0 | 0 | 0 | 72.89 | 77 | 0 | 27.11 | 77 | 3 | [6 empty] | sphere | 1.5 | citrate | sodium acetate | 3.86 | acidic | 25 | H2O2 | TMB | 0.5 | 0.27 | 1.5 | 4.411765 | 16339.87 |  | 10.1016/j.apcatb.2020.118725
Cit-IrNPs | oxidase | 0 | 0 | 0 | 0 | 0 | 0 | 0 | 0 | 0 | 0 | 72.89 | 77 | 0 | 27.11 | 77 | 3 | [6 empty] | sphere | 1.5 | citrate | sodium acetate | 3.86 | acidic | 25 | H2O2 |  |  | 21.09 |  |  |  |  | 10.1016/j.apcatb.2020.118725
Cit-IrNPs | oxidase | 0 | 0 | 0 | 0 | 0 | 0 | 0 | 0 | 0 | 0 | 72.89 | 77 | 0 | 27.11 | 77 | 3 | [6 empty] | sphere | 1.5 | citrate | sodium acetate | 3.86 | acidic | 25 | H2O2 |  |  | 0.287 | 0.587 |  |  |  | 10.1016/j.apcatb.2020.118725
Au-NH2 | catalase | 1 | 0 | 0 | 0 | 0 | 0 | 0 | 0 | 0 | 0 | 100 | 79 | 0 | [9 empty] | sphere | 3 | PAMAM | PBS | 7.4 | neutral | 25 | H2O2 |  |  | 10.6 | 0.391 | 0.001564 | 0.1475472 |  | 10.1002/smll.201700278
Au-NH2 | catalase | 1 | 0 | 0 | 0 | 0 | 0 | 0 | 0 | 0 | 0 | 100 | 79 | 0 | [9 empty] | sphere | 3 | PAMAM | PBS | 4.8 | acidic | 25 | H2O2 |  |  | 16 | 0.452 | 0.001808 | 0.113 |  | 10.1002/smll.201700278
Au_Si_ACD | catalase | 1 | 0 | 0 | 1 | 0 | 0 | 0 | 0 | 0 | 0 | 100 | 79 | 0 | [9 empty] | sphere | 100 | β-CD | PBS | 7.4 | neutral | 37 | H2O2 | UV |  | 117 | 0.1177 |  |  |  | 10.1002/smll.201603051
Au_Si_ACD | catalase | 1 | 0 | 0 | 1 | 0 | 0 | 0 | 0 | 0 | 0 | 100 | 79 | 0 | [9 empty] | sphere | 100 | β-CD | PBS | 7.4 | neutral | 37 | H2O2 | vis |  | 252 | 0.0498 |  |  |  | 10.1002/smll.201603051
MnO2-Silk | catalase | 1 | 0 | 1 | 0 | 0 | 0 | 0 | 0 | 0 | 0 | 100 | 25 | 4 | [9 empty] | network |  | silk | phosphate buffer | 7.4 | neutral | 25 | H2O2 |  |  | 11.13 | 4.566667e-05 |  |  |  | 10.1016/j.reactfunctpolym.2020.104565
MnO2-Silk | oxidase | 1 | 0 | 1 | 0 | 0 | 0 | 0 | 0 | 0 | 0 | 100 | 25 | 4 | [9 empty] | network |  | silk | phosphate citrate buffer | 5 | acidic | 25 | TMB |  |  | 0.72 | 1.416667e-05 |  |  |  | 10.1016/j.reactfunctpolym.2020.104565
MnO2-Silk | peroxidase | 1 | 0 | 1 | 0 | 0 | 0 | 0 | 0 | 0 | 0 | 100 | 25 | 4 | [9 empty] | network |  | silk | phosphate citrate buffer | 5 | acidic | 25 | TMB | H2O2 | 3.3 | 1.22 | 1.55e-05 |  |  |  | 10.1016/j.reactfunctpolym.2020.104565
MnO2-Silk | oxidase | 1 | 0 | 1 | 0 | 0 | 0 | 0 | 0 | 0 | 0 | 100 | 25 | 4 | [9 empty] | network |  | silk | phosphate citrate buffer | 5 | acidic | 25 | OPD |  |  | 50.99 | 8.166667e-06 |  |  |  | 10.1016/j.reactfunctpolym.2020.104565
MnO2-Silk | peroxidase | 1 | 0 | 1 | 0 | 0 | 0 | 0 | 0 | 0 | 0 | 100 | 25 | 4 | [9 empty] | network |  | silk | phosphate citrate buffer | 5 | acidic | 25 | OPD | H2O2 | 3.3 | 26.75 | 7e-06 |  |  |  | 10.1016/j.reactfunctpolym.2020.104565
Cu5.4O USNPs | catalase | 1 | 0 | 0 | 0 | 0 | 0 | 0 | 0 | 0 | 0 | 62.96 | 29 | 0 | 37.04 | 29 | 1 | [6 empty] | sphere | 4.5 | AA | PBS | 7.4 | neutral | 25 | H2O2 |  |  | 0.065 | 3.92 |  |  |  | 10.1038/s41467-020 6544-7
Cu5.4O USNPs | SOD | 1 | 0 | 0 | 0 | 0 | 0 | 0 | 0 | 0 | 0 | 62.96 | 29 | 0 | 37.04 | 29 | 1 | [6 empty] | sphere | 4.5 | AA | PBS | 7.4 | neutral | 25 | xanthine/XO | [6 empty] | 191.4 ng/ml | 10.1038/s41467-020 6544-7
SrFeO3 | peroxidase | 0 | 0 | 0 | 0 | 0 | 0 | 0 | 0 | 0 | 0 | 50 | 26 | 3 | 50 | 38 | 2 | [6 empty] | sphere |  | none | sodium acetate | 4.5 | acidic | 40 | H2O2 | TMB |  | 6.05 | 0.18 |  |  |  | 10.1038/s41467-019-08657-5
La0.5Sr0.5MnO3-δ | peroxidase | 0 | 0 | 0 | 0 | 0 | 0 | 0 | 0 | 0 | 0 | 50 | 25 | 3 | 25 | 57 | 3 | 25 | 38 | 2 |  |  |  | sphere |  | none | sodium acetate | 4.5 | acidic | 40 | H2O2 | TMB |  | 40.08 | 0.54 |  |  |  | 10.1038/s41467-019-08657-5
La0.5Sr0.5FeO3-δ | peroxidase | 0 | 0 | 0 | 0 | 0 | 0 | 0 | 0 | 0 | 0 | 50 | 26 | 3 | 25 | 57 | 3 | 25 | 38 | 2 |  |  |  | sphere |  | none | sodium acetate | 4.5 | acidic | 40 | H2O2 | TMB |  | 8.14 | 0.13 |  |  |  | 10.1038/s41467-019-08657-5
LaMnO3-δ | peroxidase | 0 | 0 | 0 | 0 | 0 | 0 | 0 | 0 | 0 | 0 | 50 | 57 | 3 | 50 | 25 | 3 | [6 empty] | sphere |  | none | sodium acetate | 4.5 | acidic | 40 | H2O2 | TMB |  | 31.43 | 0.68 |  |  |  | 10.1038/s41467-019-08657-5
CoO | peroxidase | 0 | 0 | 0 | 0 | 0 | 0 | 0 | 0 | 0 | 0 | 100 | 27 | 2 | [9 empty] | sphere | 5 | none | sodium acetate | 4.5 | acidic | 40 | H2O2 | TMB |  | 92.1 | 1.14 |  |  |  | 10.1038/s41467-019-08657-5
LaCoO3 | peroxidase | 0 | 0 | 0 | 0 | 0 | 0 | 0 | 0 | 0 | 0 | 50 | 27 | 3 | 50 | 57 | 3 | [6 empty] | sphere |  | none | sodium acetate | 4.5 | acidic | 40 | H2O2 | TMB |  | 205.45 | 0.93 |  |  |  | 10.1038/s41467-019-08657-5
CeO2 | peroxidase | 0 | 0 | 0 | 0 | 0 | 0 | 0 | 0 | 0 | 0 | 100 | 58 | 4 | [9 empty] | sphere | 5 | none | sodium acetate | 4.5 | acidic | 40 | H2O2 | TMB |  | 4.41 | 0.18 |  |  |  | 10.1038/s41467-019-08657-5
Fe2O3 | peroxidase | 0 | 0 | 0 | 0 | 0 | 0 | 0 | 0 | 0 | 0 | 100 | 26 | 3 | [9 empty] | cubic | 350 | PVP | sodium acetate | 4.5 | acidic | 40 | H2O2 | TMB |  | 75.97 | 0.068 |  |  |  | 10.1038/s41467-019-08657-5
Fe3O4 | peroxidase | 0 | 0 | 0 | 0 | 0 | 0 | 0 | 0 | 0 | 0 | 66.67 | 26 | 3 | 33.3 | 26 | 2 | [6 empty] | sphere | 400 | none | sodium acetate | 4.5 | acidic | 40 | H2O2 | TMB |  | 41.66 | 0.16 |  |  |  | 10.1038/s41467-019-08657-5
CuO | peroxidase | 0 | 0 | 0 | 0 | 0 | 0 | 0 | 0 | 0 | 0 | 100 | 29 | 2 | [9 empty] | sphere |  | none | sodium acetate | 4.5 | acidic | 40 | H2O2 | TMB |  | 31.18 | 0.28 |  |  |  | 10.1038/s41467-019-08657-5
Co3O4 | peroxidase | 0 | 0 | 0 | 0 | 0 | 0 | 0 | 0 | 0 | 0 | 66.67 | 27 | 3 | 33.33 | 27 | 2 | [6 empty] | cubic | 50 | none | sodium acetate | 4.5 | acidic | 40 | H2O2 | TMB |  | 41.75 | 0.26 |  |  |  | 10.1038/s41467-019-08657-5
Mn2O3 | peroxidase | 0 | 0 | 0 | 0 | 0 | 0 | 0 | 0 | 0 | 0 | 100 | 25 | 3 | [9 empty] | cubic | 937 | none | sodium acetate | 4.5 | acidic | 40 | H2O2 | TMB |  | 12.53 | 1.01 |  |  |  | 10.1038/s41467-019-08657-5
Cu(OH)2 | peroxidase | 0 | 0 | 0 | 0 | 0 | 0 | 0 | 0 | 0 | 0 | 100 | 29 | 2 | [9 empty] | cubic | 250 | none | sodium acetate | 4.5 | acidic | 40 | H2O2 | TMB |  | 28.91 | 0.34 |  |  |  | 10.1038/s41467-019-08657-5